## Sheet1
strain | force | strain | force | strain | force | strain | force | strain | force | strain | force | strain | force | strain | force | strain | force | strain | force
0 | 0.0212477 | 0 | 0.0261692 | 0 | 0.013024 | 0 | 0.0175426 | 0 | 0.0205761 | 0 | 0.0161009 | 0 | 0.0121952 | 0 | 0.0108253 | 0 | 0.0155825 | 0 | 0.0187536
0.1627471 | 0.0627952 | 0.1630098 | 0.076823 | 0.1622353 | 0.0620452 | 0.1623137 | 0.0657272 | 0.1625588 | 0.069429 | 0.1612059 | 0.0640314 | 0.1619608 | 0.0610179 | 0.1611765 | 0.0593864 | 0.1618627 | 0.0650645 | 0.162451 | 0.0689794
0.3261284 | 0.10346 | 0.326549 | 0.123256 | 0.3259314 | 0.109177 | 0.3259804 | 0.112877 | 0.3262647 | 0.116068 | 0.3243431 | 0.110708 | 0.325098 | 0.108565 | 0.3243137 | 0.107474 | 0.3255882 | 0.113549 | 0.3260784 | 0.117437
0.4895569 | 0.142736 | 0.4898922 | 0.16884 | 0.4896078 | 0.154315 | 0.4896373 | 0.158133 | 0.4899804 | 0.161002 | 0.4875784 | 0.156226 | 0.4881373 | 0.154658 | 0.487451 | 0.15422 | 0.4893137 | 0.160541 | 0.4898039 | 0.164684
0.6529314 | 0.181529 | 0.6533333 | 0.211838 | 0.6533137 | 0.198033 | 0.6533529 | 0.201869 | 0.6535588 | 0.205212 | 0.6506176 | 0.200194 | 0.6513725 | 0.199215 | 0.6505882 | 0.19935 | 0.6529412 | 0.206407 | 0.6535294 | 0.210935
0.8163049 | 0.21971 | 0.8167843 | 0.253441 | 0.8170098 | 0.24084 | 0.8170588 | 0.244894 | 0.8173824 | 0.248259 | 0.8136569 | 0.243376 | 0.8144118 | 0.243444 | 0.8137255 | 0.244126 | 0.8166667 | 0.25179 | 0.8171569 | 0.256338
0.9797167 | 0.257688 | 0.9801471 | 0.294611 | 0.9806373 | 0.282986 | 0.9807255 | 0.287139 | 0.9811078 | 0.290482 | 0.9768922 | 0.286079 | 0.977549 | 0.286506 | 0.9767647 | 0.287912 | 0.9802941 | 0.296127 | 0.9807843 | 0.301358
1.142962 | 0.296099 | 1.143549 | 0.334958 | 1.144304 | 0.324335 | 1.144333 | 0.329052 | 1.144539 | 0.332516 | 1.139931 | 0.328131 | 1.140686 | 0.329508 | 1.139902 | 0.331389 | 1.143922 | 0.340382 | 1.144412 | 0.345796
1.306452 | 0.333257 | 1.30702 | 0.374491 | 1.307922 | 0.365041 | 1.308069 | 0.370105 | 1.308363 | 0.37337 | 1.303069 | 0.369702 | 1.303824 | 0.371483 | 1.303039 | 0.374163 | 1.307647 | 0.384048 | 1.308137 | 0.389642
1.469854 | 0.370222 | 1.470294 | 0.41406 | 1.471618 | 0.405282 | 1.471696 | 0.410591 | 1.471892 | 0.414602 | 1.466206 | 0.410645 | 1.466863 | 0.413424 | 1.466176 | 0.416468 | 1.471275 | 0.426999 | 1.471765 | 0.433314
1.633246 | 0.406894 | 1.633725 | 0.452443 | 1.635275 | 0.44504 | 1.635324 | 0.45074 | 1.635618 | 0.454656 | 1.629245 | 0.4515 | 1.63 | 0.454511 | 1.629216 | 0.458708 | 1.635 | 0.469817 | 1.635392 | 0.476569
1.796687 | 0.442975 | 1.797078 | 0.490891 | 1.798961 | 0.484284 | 1.798951 | 0.490411 | 1.799245 | 0.49466 | 1.792382 | 0.491769 | 1.793137 | 0.495711 | 1.792353 | 0.500526 | 1.798627 | 0.512439 | 1.79902 | 0.519704
1.959972 | 0.480122 | 1.9605 | 0.528937 | 1.962598 | 0.523103 | 1.962578 | 0.529601 | 1.962873 | 0.534338 | 1.95552 | 0.531545 | 1.956176 | 0.536484 | 1.95549 | 0.541916 | 1.962255 | 0.554787 | 1.962745 | 0.562078
2.123403 | 0.515713 | 2.123902 | 0.566462 | 2.126225 | 0.562121 | 2.126304 | 0.56883 | 2.126598 | 0.573808 | 2.118657 | 0.571392 | 2.119314 | 0.576718 | 2.118529 | 0.583266 | 2.125882 | 0.596776 | 2.126373 | 0.604829
2.286766 | 0.551762 | 2.287245 | 0.603578 | 2.289951 | 0.600139 | 2.290029 | 0.607266 | 2.290225 | 0.612774 | 2.281794 | 0.610933 | 2.282451 | 0.617181 | 2.281667 | 0.624201 | 2.28951 | 0.638495 | 2.290098 | 0.646965
2.450148 | 0.587379 | 2.450627 | 0.640902 | 2.453578 | 0.638237 | 2.453559 | 0.646326 | 2.453853 | 0.651618 | 2.444931 | 0.650031 | 2.445588 | 0.657041 | 2.444804 | 0.664872 | 2.453137 | 0.680201 | 2.453725 | 0.688999
2.61354 | 0.622712 | 2.61401 | 0.677599 | 2.617206 | 0.676385 | 2.617284 | 0.684468 | 2.61748 | 0.690314 | 2.607873 | 0.689296 | 2.608627 | 0.697042 | 2.607941 | 0.705752 | 2.616863 | 0.721627 | 2.617353 | 0.73118
2.776893 | 0.65784 | 2.777382 | 0.714078 | 2.780931 | 0.713784 | 2.780912 | 0.722866 | 2.781206 | 0.729144 | 2.771108 | 0.728145 | 2.771765 | 0.736664 | 2.771078 | 0.745965 | 2.78049 | 0.762576 | 2.78098 | 0.772869
2.940315 | 0.692344 | 2.940775 | 0.75046 | 2.944559 | 0.751291 | 2.944539 | 0.760892 | 2.944833 | 0.76725 | 2.934147 | 0.766904 | 2.934902 | 0.776162 | 2.934118 | 0.786392 | 2.944118 | 0.804034 | 2.944706 | 0.814563
3.103726 | 0.726351 | 3.104157 | 0.786523 | 3.108186 | 0.78855 | 3.108167 | 0.79872 | 3.108461 | 0.805674 | 3.097284 | 0.805455 | 3.097941 | 0.815686 | 3.097255 | 0.826439 | 3.107843 | 0.844952 | 3.108333 | 0.856126
3.267079 | 0.760382 | 3.26752 | 0.822594 | 3.271814 | 0.825651 | 3.271892 | 0.836333 | 3.272186 | 0.843457 | 3.260422 | 0.843853 | 3.261078 | 0.854628 | 3.260392 | 0.866455 | 3.271471 | 0.885906 | 3.271961 | 0.897772
3.430462 | 0.794212 | 3.430873 | 0.858118 | 3.435539 | 0.862599 | 3.43552 | 0.873731 | 3.435814 | 0.881341 | 3.423559 | 0.882154 | 3.424216 | 0.893815 | 3.423431 | 0.906482 | 3.435098 | 0.926751 | 3.435588 | 0.938991
3.593805 | 0.828189 | 3.594402 | 0.893811 | 3.599167 | 0.899471 | 3.599147 | 0.911123 | 3.599441 | 0.919342 | 3.586598 | 0.920498 | 3.587255 | 0.932835 | 3.586569 | 0.946293 | 3.598824 | 0.967343 | 3.599216 | 0.980372
3.757246 | 0.861532 | 3.757735 | 0.929354 | 3.762794 | 0.93611 | 3.762873 | 0.948363 | 3.763069 | 0.956917 | 3.749735 | 0.958578 | 3.75049 | 0.97165 | 3.749706 | 0.985953 | 3.762451 | 1.00804 | 3.762941 | 1.02165
3.920599 | 0.895057 | 3.921069 | 0.964962 | 3.926422 | 0.972551 | 3.9265 | 0.985473 | 3.926794 | 0.994387 | 3.912873 | 0.996588 | 3.913529 | 1.0106 | 3.912745 | 1.02585 | 3.926078 | 1.04855 | 3.926569 | 1.06273
4.083923 | 0.928743 | 4.084402 | 0.999979 | 4.090147 | 1.00896 | 4.090127 | 1.02266 | 4.090422 | 1.03177 | 4.075912 | 1.03437 | 4.076569 | 1.0494 | 4.07598 | 1.06527 | 4.089706 | 1.08931 | 4.090196 | 1.10371
4.247413 | 0.961862 | 4.247833 | 1.03537 | 4.253676 | 1.04543 | 4.253853 | 1.05948 | 4.254049 | 1.06907 | 4.239049 | 1.07235 | 4.239804 | 1.08807 | 4.23902 | 1.10498 | 4.253431 | 1.12952 | 4.253824 | 1.14487
4.410736 | 0.995281 | 4.411167 | 1.07024 | 4.417402 | 1.08144 | 4.417382 | 1.09632 | 4.417775 | 1.10633 | 4.402088 | 1.11008 | 4.402843 | 1.12674 | 4.402059 | 1.14453 | 4.417059 | 1.16985 | 4.417549 | 1.18568
4.57406 | 1.02874 | 4.574598 | 1.10498 | 4.581029 | 1.11754 | 4.581108 | 1.13318 | 4.581402 | 1.14363 | 4.565225 | 1.14762 | 4.56598 | 1.16493 | 4.565196 | 1.18366 | 4.580588 | 1.2103 | 4.581176 | 1.22661
4.737481 | 1.06171 | 4.737931 | 1.13971 | 4.744657 | 1.15359 | 4.744735 | 1.16954 | 4.745029 | 1.18082 | 4.728363 | 1.18544 | 4.72902 | 1.20374 | 4.728235 | 1.22329 | 4.744314 | 1.25058 | 4.744804 | 1.26758
4.900883 | 1.09451 | 4.901363 | 1.17459 | 4.908382 | 1.18947 | 4.908363 | 1.20643 | 4.908657 | 1.21777 | 4.8915 | 1.22285 | 4.892157 | 1.24202 | 4.891471 | 1.26246 | 4.908039 | 1.29054 | 4.908431 | 1.30833
5.064256 | 1.12753 | 5.064696 | 1.20913 | 5.07201 | 1.22525 | 5.07199 | 1.24292 | 5.072284 | 1.25481 | 5.054539 | 1.26033 | 5.055294 | 1.28035 | 5.05451 | 1.30153 | 5.071667 | 1.33075 | 5.072157 | 1.34926
5.227628 | 1.16045 | 5.228029 | 1.24376 | 5.235637 | 1.26098 | 5.235716 | 1.27919 | 5.235912 | 1.29184 | 5.217676 | 1.29772 | 5.218333 | 1.31876 | 5.217647 | 1.34083 | 5.235294 | 1.37122 | 5.235784 | 1.38996
5.390991 | 1.19303 | 5.391461 | 1.27792 | 5.399265 | 1.29665 | 5.399343 | 1.31568 | 5.399637 | 1.32843 | 5.380814 | 1.33516 | 5.381569 | 1.35704 | 5.380784 | 1.38013 | 5.398922 | 1.41142 | 5.399412 | 1.431
5.554383 | 1.22541 | 5.554892 | 1.31223 | 5.562892 | 1.3325 | 5.563069 | 1.35222 | 5.563265 | 1.36555 | 5.543853 | 1.37265 | 5.544608 | 1.39532 | 5.543824 | 1.41957 | 5.562549 | 1.4514 | 5.563137 | 1.47167
5.717756 | 1.25809 | 5.718225 | 1.34635 | 5.726618 | 1.36786 | 5.726696 | 1.38827 | 5.726892 | 1.40253 | 5.70699 | 1.40994 | 5.707647 | 1.43353 | 5.706961 | 1.45839 | 5.726176 | 1.49165 | 5.726765 | 1.51245
5.881148 | 1.2898 | 5.881559 | 1.38084 | 5.890245 | 1.40365 | 5.890324 | 1.42465 | 5.890618 | 1.439 | 5.870127 | 1.4472 | 5.870784 | 1.47188 | 5.87 | 1.49774 | 5.889902 | 1.53171 | 5.890294 | 1.55343
6.044501 | 1.32243 | 6.04499 | 1.41509 | 6.053873 | 1.43906 | 6.053951 | 1.46098 | 6.054147 | 1.47599 | 6.033167 | 1.48475 | 6.033922 | 1.51009 | 6.033137 | 1.53707 | 6.053529 | 1.57183 | 6.05402 | 1.59404
6.207913 | 1.35446 | 6.208324 | 1.44914 | 6.2175 | 1.47439 | 6.217578 | 1.49727 | 6.217873 | 1.51266 | 6.196304 | 1.52194 | 6.196961 | 1.54842 | 6.196275 | 1.57606 | 6.217157 | 1.61209 | 6.217647 | 1.63491
6.371285 | 1.38661 | 6.371755 | 1.48315 | 6.381225 | 1.51005 | 6.381304 | 1.53325 | 6.3815 | 1.54944 | 6.359441 | 1.55912 | 6.360098 | 1.5864 | 6.359412 | 1.61505 | 6.380686 | 1.65232 | 6.381275 | 1.67579
6.534648 | 1.41842 | 6.535088 | 1.51722 | 6.544853 | 1.54548 | 6.544931 | 1.56955 | 6.545225 | 1.5861 | 6.52248 | 1.59655 | 6.523235 | 1.62449 | 6.522451 | 1.65437 | 6.54451 | 1.69216 | 6.545 | 1.71628
6.69807 | 1.45065 | 6.69852 | 1.55118 | 6.70848 | 1.58082 | 6.708559 | 1.60579 | 6.708853 | 1.62272 | 6.685618 | 1.63378 | 6.686275 | 1.66282 | 6.685588 | 1.69347 | 6.708039 | 1.73249 | 6.708627 | 1.75708
6.861442 | 1.48271 | 6.861951 | 1.58486 | 6.872108 | 1.61606 | 6.872284 | 1.6417 | 6.87248 | 1.65953 | 6.848755 | 1.67114 | 6.849412 | 1.70097 | 6.848725 | 1.73247 | 6.871765 | 1.77268 | 6.872255 | 1.798
7.024785 | 1.51458 | 7.025284 | 1.61913 | 7.035833 | 1.65158 | 7.035814 | 1.67791 | 7.036206 | 1.69593 | 7.011794 | 1.70823 | 7.012549 | 1.73914 | 7.011765 | 1.77174 | 7.03549 | 1.81278 | 7.035882 | 1.8389
7.188187 | 1.54613 | 7.188618 | 1.65289 | 7.199461 | 1.6867 | 7.199539 | 1.71383 | 7.199735 | 1.73272 | 7.174931 | 1.74546 | 7.175588 | 1.77741 | 7.174902 | 1.81071 | 7.19902 | 1.85288 | 7.199608 | 1.8795
7.351579 | 1.57798 | 7.351951 | 1.68677 | 7.363088 | 1.72213 | 7.363167 | 1.74999 | 7.363363 | 1.76941 | 7.338069 | 1.78255 | 7.338725 | 1.81558 | 7.337941 | 1.84991 | 7.362745 | 1.89297 | 7.363235 | 1.92045
7.514903 | 1.6097 | 7.515284 | 1.72045 | 7.526716 | 1.75715 | 7.526794 | 1.78593 | 7.527088 | 1.80602 | 7.501206 | 1.81968 | 7.501863 | 1.85341 | 7.501078 | 1.88888 | 7.526373 | 1.93321 | 7.526863 | 1.96118
7.678285 | 1.64117 | 7.678716 | 1.75428 | 7.690441 | 1.79252 | 7.690422 | 1.82224 | 7.690716 | 1.84258 | 7.664245 | 1.85698 | 7.664902 | 1.89177 | 7.664118 | 1.92821 | 7.69 | 1.97305 | 7.69049 | 2.00179
7.841697 | 1.6728 | 7.842147 | 1.78795 | 7.854069 | 1.82754 | 7.854049 | 1.85804 | 7.854343 | 1.87902 | 7.827284 | 1.89445 | 7.828039 | 1.93014 | 7.827353 | 1.96708 | 7.853627 | 2.01336 | 7.854216 | 2.04268
8.005079 | 1.70403 | 8.00548 | 1.82164 | 8.017696 | 1.86288 | 8.017676 | 1.89402 | 8.017971 | 1.91576 | 7.990422 | 1.93167 | 7.991176 | 1.968 | 7.990392 | 2.00626 | 8.017255 | 2.05336 | 8.017843 | 2.08354
8.168452 | 1.73564 | 8.168912 | 1.85536 | 8.181324 | 1.89792 | 8.181402 | 1.93022 | 8.181598 | 1.95246 | 8.153559 | 1.96852 | 8.154216 | 2.00612 | 8.153529 | 2.04518 | 8.180882 | 2.0934 | 8.181471 | 2.12417
8.331825 | 1.76671 | 8.332245 | 1.88902 | 8.345049 | 1.93311 | 8.345029 | 1.96595 | 8.345324 | 1.98877 | 8.316598 | 2.00602 | 8.317451 | 2.04422 | 8.316667 | 2.08448 | 8.344608 | 2.1338 | 8.345196 | 2.16496
8.495168 | 1.79822 | 8.495676 | 1.92263 | 8.508578 | 1.96828 | 8.508755 | 2.00197 | 8.508951 | 2.02549 | 8.479735 | 2.04281 | 8.48049 | 2.08251 | 8.479706 | 2.12345 | 8.508333 | 2.17388 | 8.508529 | 2.20586
8.65857 | 1.82899 | 8.65901 | 1.95642 | 8.672304 | 2.0034 | 8.672284 | 2.03803 | 8.672676 | 2.06177 | 8.642971 | 2.07995 | 8.643627 | 2.12049 | 8.642843 | 2.16263 | 8.671961 | 2.21375 | 8.672353 | 2.24654
8.821942 | 1.85999 | 8.822343 | 1.98996 | 8.836029 | 2.03835 | 8.83601 | 2.0737 | 8.836206 | 2.09845 | 8.805912 | 2.1174 | 8.806667 | 2.15835 | 8.80598 | 2.20191 | 8.835588 | 2.25402 | 8.83598 | 2.28743
8.985393 | 1.89069 | 8.985775 | 2.02325 | 8.999657 | 2.07338 | 8.999637 | 2.10964 | 8.999931 | 2.13493 | 8.969147 | 2.15425 | 8.969804 | 2.19674 | 8.96902 | 2.24081 | 8.999118 | 2.29392 | 8.999706 | 2.32819
9.148697 | 1.92162 | 9.149108 | 2.05715 | 9.163284 | 2.10858 | 9.163265 | 2.14564 | 9.163559 | 2.17139 | 9.132186 | 2.19152 | 9.132843 | 2.23469 | 9.132157 | 2.27967 | 9.162745 | 2.33411 | 9.163333 | 2.36878
9.312177 | 1.95254 | 9.312441 | 2.09042 | 9.326912 | 2.14345 | 9.326892 | 2.18169 | 9.327186 | 2.20789 | 9.295324 | 2.22863 | 9.296078 | 2.27268 | 9.295098 | 2.31891 | 9.326471 | 2.37426 | 9.327059 | 2.40977
9.475501 | 1.98293 | 9.475971 | 2.12378 | 9.490539 | 2.17842 | 9.490618 | 2.21743 | 9.490814 | 2.24417 | 9.458363 | 2.26571 | 9.459118 | 2.31095 | 9.458333 | 2.35776 | 9.490098 | 2.41416 | 9.490686 | 2.45037
9.638874 | 2.01338 | 9.639304 | 2.15735 | 9.654265 | 2.21354 | 9.654245 | 2.25299 | 9.654441 | 2.28072 | 9.6215 | 2.30278 | 9.622157 | 2.34887 | 9.621471 | 2.39699 | 9.653725 | 2.45459 | 9.654314 | 2.49125
9.802207 | 2.04431 | 9.802735 | 2.19017 | 9.817892 | 2.24836 | 9.817873 | 2.28906 | 9.818167 | 2.31698 | 9.784637 | 2.33964 | 9.785294 | 2.38691 | 9.78451 | 2.43619 | 9.817451 | 2.49439 | 9.817941 | 2.53186
9.965638 | 2.07459 | 9.965578 | 2.22684 | 9.98152 | 2.2834 | 9.981598 | 2.32462 | 9.981696 | 2.35361 | 9.947775 | 2.37684 | 9.948333 | 2.42474 | 9.947647 | 2.47513 | 9.981078 | 2.53446 | 9.981667 | 2.5725
10.12897 | 2.10434 | 10.1294 | 2.25762 | 10.14515 | 2.31814 | 10.14523 | 2.36037 | 10.14542 | 2.38989 | 10.11091 | 2.41412 | 10.11147 | 2.46322 | 10.11078 | 2.51416 | 10.14471 | 2.57448 | 10.14529 | 2.61323
10.2923 | 2.13511 | 10.29293 | 2.28998 | 10.30877 | 2.35314 | 10.30885 | 2.39638 | 10.30905 | 2.42639 | 10.27395 | 2.45092 | 10.27461 | 2.5012 | 10.27392 | 2.55333 | 10.30843 | 2.61449 | 10.30882 | 2.65381
10.45574 | 2.16508 | 10.45607 | 2.32432 | 10.4725 | 2.38807 | 10.47248 | 2.43196 | 10.47277 | 2.46268 | 10.43689 | 2.48812 | 10.43765 | 2.53897 | 10.43696 | 2.59227 | 10.47206 | 2.65457 | 10.47245 | 2.69452
10.61917 | 2.19488 | 10.6197 | 2.35615 | 10.63613 | 2.42273 | 10.63611 | 2.46769 | 10.6364 | 2.4991 | 10.60013 | 2.52496 | 10.60078 | 2.57713 | 10.6002 | 2.63094 | 10.63569 | 2.69422 | 10.63627 | 2.73501
10.7825 | 2.22445 | 10.78293 | 2.39028 | 10.79966 | 2.45787 | 10.79983 | 2.50346 | 10.80003 | 2.53532 | 10.76307 | 2.56209 | 10.76392 | 2.6151 | 10.76324 | 2.67015 | 10.79931 | 2.73438 | 10.7998 | 2.7756
10.94574 | 2.25507 | 10.94597 | 2.42458 | 10.96338 | 2.49252 | 10.96346 | 2.53916 | 10.96356 | 2.57186 | 10.9263 | 2.59916 | 10.92706 | 2.65295 | 10.92627 | 2.70884 | 10.96304 | 2.77417 | 10.96353 | 2.81598
11.10936 | 2.28331 | 11.10979 | 2.45647 | 11.12701 | 2.52727 | 11.12709 | 2.57496 | 11.12728 | 2.60823 | 11.08944 | 2.6359 | 11.0901 | 2.69108 | 11.08941 | 2.74773 | 11.12667 | 2.81385 | 11.12706 | 2.85667
11.2726 | 2.31374 | 11.27283 | 2.49243 | 11.29074 | 2.56203 | 11.29081 | 2.61049 | 11.29091 | 2.64458 | 11.25248 | 2.67314 | 11.25324 | 2.72878 | 11.25255 | 2.7865 | 11.29029 | 2.85396 | 11.29078 | 2.89693
11.43603 | 2.3426 | 11.43656 | 2.52155 | 11.45436 | 2.59672 | 11.45434 | 2.64612 | 11.45464 | 2.68077 | 11.41562 | 2.7101 | 11.41637 | 2.7666 | 11.41569 | 2.8254 | 11.45392 | 2.89352 | 11.45441 | 2.93764
11.59936 | 2.37223 | 11.5996 | 2.55981 | 11.61799 | 2.63152 | 11.61787 | 2.68175 | 11.61836 | 2.71695 | 11.57875 | 2.74672 | 11.57951 | 2.80455 | 11.57873 | 2.86397 | 11.61755 | 2.93328 | 11.61814 | 2.9778
11.7628 | 2.40116 | 11.76323 | 2.5871 | 11.78172 | 2.66612 | 11.7815 | 2.71742 | 11.78199 | 2.75324 | 11.74179 | 2.78379 | 11.74255 | 2.84222 | 11.74186 | 2.90296 | 11.78127 | 2.97297 | 11.78176 | 3.01789
11.92613 | 2.43049 | 11.92675 | 2.62056 | 11.94534 | 2.70095 | 11.94523 | 2.75305 | 11.94552 | 2.78968 | 11.90503 | 2.82048 | 11.90569 | 2.8798 | 11.9049 | 2.94152 | 11.9449 | 3.01237 | 11.94539 | 3.05781
12.08946 | 2.45966 | 12.09009 | 2.65327 | 12.10897 | 2.73574 | 12.10895 | 2.78872 | 12.10925 | 2.82542 | 12.06817 | 2.85713 | 12.06882 | 2.91771 | 12.06804 | 2.98028 | 12.10853 | 3.05174 | 12.10912 | 3.09768
12.25289 | 2.48836 | 12.25342 | 2.68826 | 12.2726 | 2.7704 | 12.27268 | 2.82414 | 12.27297 | 2.86145 | 12.2313 | 2.89378 | 12.23196 | 2.95538 | 12.23118 | 3.01892 | 12.27216 | 3.0911 | 12.27275 | 3.13747
12.41632 | 2.51693 | 12.41656 | 2.72215 | 12.43613 | 2.80503 | 12.4363 | 2.85962 | 12.4366 | 2.8977 | 12.39434 | 2.93067 | 12.395 | 2.99282 | 12.39422 | 3.05733 | 12.43578 | 3.13038 | 12.43627 | 3.17763
12.57966 | 2.54591 | 12.58009 | 2.75402 | 12.59975 | 2.83964 | 12.59993 | 2.89491 | 12.60013 | 2.9335 | 12.55748 | 2.96728 | 12.55814 | 3.03057 | 12.55735 | 3.09559 | 12.59951 | 3.16934 | 12.6 | 3.21732
12.74309 | 2.57422 | 12.74342 | 2.78691 | 12.76348 | 2.87422 | 12.76356 | 2.93025 | 12.76385 | 2.96966 | 12.72042 | 3.00376 | 12.72118 | 3.06828 | 12.72049 | 3.1333 | 12.76324 | 3.20861 | 12.76363 | 3.25701
12.90642 | 2.60265 | 12.90685 | 2.81992 | 12.9273 | 2.9086 | 12.92719 | 2.96565 | 12.92748 | 3.00558 | 12.88366 | 3.04055 | 12.88431 | 3.10515 | 12.88353 | 3.17182 | 12.92676 | 3.24775 | 12.92735 | 3.29699
13.06985 | 2.63093 | 13.07019 | 2.85301 | 13.09083 | 2.94301 | 13.09091 | 3.00082 | 13.09111 | 3.04133 | 13.0467 | 3.07687 | 13.04735 | 3.14218 | 13.04667 | 3.2098 | 13.09049 | 3.28674 | 13.09098 | 3.33669
13.23319 | 2.65917 | 13.23362 | 2.88597 | 13.25456 | 2.97723 | 13.25454 | 3.0359 | 13.25483 | 3.0772 | 13.20974 | 3.11322 | 13.21049 | 3.17949 | 13.2099 | 3.24787 | 13.25422 | 3.3259 | 13.25461 | 3.37636
13.39652 | 2.68754 | 13.39705 | 2.9187 | 13.41819 | 3.01173 | 13.41817 | 3.07108 | 13.41846 | 3.11293 | 13.37287 | 3.14908 | 13.37363 | 3.21648 | 13.37284 | 3.28602 | 13.41784 | 3.36531 | 13.41824 | 3.41627
13.55985 | 2.71563 | 13.56048 | 2.95058 | 13.58181 | 3.04612 | 13.58189 | 3.10618 | 13.58209 | 3.14819 | 13.53601 | 3.18544 | 13.53676 | 3.2535 | 13.53588 | 3.32428 | 13.58147 | 3.40409 | 13.58186 | 3.45584
13.72329 | 2.74307 | 13.72362 | 2.98445 | 13.74544 | 3.0802 | 13.74552 | 3.14121 | 13.74581 | 3.18375 | 13.69915 | 3.2215 | 13.6998 | 3.29087 | 13.69912 | 3.36213 | 13.7451 | 3.44306 | 13.74559 | 3.49565
13.88681 | 2.76995 | 13.88715 | 3.01662 | 13.90917 | 3.11432 | 13.90915 | 3.17582 | 13.90944 | 3.21893 | 13.86228 | 3.25756 | 13.86294 | 3.32781 | 13.86216 | 3.40025 | 13.90873 | 3.48227 | 13.90912 | 3.53543
14.05005 | 2.79885 | 14.05048 | 3.04938 | 14.07279 | 3.14828 | 14.07277 | 3.21048 | 14.07297 | 3.25455 | 14.02532 | 3.29359 | 14.02608 | 3.36461 | 14.02529 | 3.43828 | 14.07235 | 3.52119 | 14.07284 | 3.57511
14.21338 | 2.82667 | 14.21391 | 3.08188 | 14.23642 | 3.18201 | 14.2364 | 3.24528 | 14.2367 | 3.28951 | 14.18846 | 3.3298 | 14.18912 | 3.40201 | 14.18843 | 3.47618 | 14.23608 | 3.56019 | 14.23647 | 3.61466
14.37681 | 2.85389 | 14.37725 | 3.11398 | 14.40005 | 3.21557 | 14.40013 | 3.27968 | 14.40032 | 3.32505 | 14.3516 | 3.36573 | 14.35225 | 3.43884 | 14.35147 | 3.5141 | 14.39971 | 3.59932 | 14.4001 | 3.65432
14.54015 | 2.88127 | 14.54068 | 3.14664 | 14.56368 | 3.24943 | 14.56375 | 3.31447 | 14.56405 | 3.36036 | 14.51464 | 3.40188 | 14.51539 | 3.47561 | 14.51461 | 3.55217 | 14.56324 | 3.63818 | 14.56382 | 3.69391
14.70358 | 2.90824 | 14.70391 | 3.17915 | 14.7274 | 3.28316 | 14.72738 | 3.34907 | 14.72768 | 3.39544 | 14.67777 | 3.43758 | 14.67853 | 3.5126 | 14.67765 | 3.59018 | 14.72696 | 3.677 | 14.72745 | 3.73357
14.86701 | 2.93534 | 14.86734 | 3.21077 | 14.89093 | 3.31653 | 14.89101 | 3.38359 | 14.8913 | 3.43113 | 14.84091 | 3.47348 | 14.84157 | 3.54961 | 14.84088 | 3.62803 | 14.89069 | 3.71594 | 14.89118 | 3.77309
15.03044 | 2.96239 | 15.03068 | 3.24318 | 15.05475 | 3.35015 | 15.05474 | 3.41818 | 15.05503 | 3.46622 | 15.00385 | 3.50951 | 15.00461 | 3.58658 | 15.00392 | 3.6661 | 15.05431 | 3.75486 | 15.05471 | 3.81265
15.19368 | 2.98944 | 15.19421 | 3.2749 | 15.21828 | 3.38405 | 15.21836 | 3.45245 | 15.21856 | 3.5014 | 15.16709 | 3.54541 | 15.16775 | 3.62349 | 15.16706 | 3.70377 | 15.21784 | 3.79402 | 15.21843 | 3.85229
15.35721 | 3.01641 | 15.35754 | 3.3067 | 15.38191 | 3.41752 | 15.38199 | 3.48732 | 15.38228 | 3.5365 | 15.33013 | 3.58137 | 15.33088 | 3.66026 | 15.3301 | 3.74169 | 15.38157 | 3.83266 | 15.38206 | 3.89174
15.52054 | 3.04319 | 15.52077 | 3.33893 | 15.54564 | 3.45098 | 15.54562 | 3.5215 | 15.54601 | 3.5716 | 15.49326 | 3.6171 | 15.49392 | 3.69728 | 15.49324 | 3.77967 | 15.5452 | 3.87173 | 15.54569 | 3.93129
15.68387 | 3.06985 | 15.6843 | 3.3704 | 15.70926 | 3.48442 | 15.70925 | 3.55597 | 15.70954 | 3.60691 | 15.6564 | 3.65318 | 15.65716 | 3.73396 | 15.65637 | 3.81728 | 15.70892 | 3.91027 | 15.70931 | 3.97086
15.8473 | 3.09646 | 15.84764 | 3.40214 | 15.87289 | 3.51793 | 15.87297 | 3.59052 | 15.87317 | 3.64147 | 15.81954 | 3.68886 | 15.8202 | 3.77088 | 15.81941 | 3.8551 | 15.87255 | 3.94904 | 15.87304 | 4.01014
16.01054 | 3.12287 | 16.01097 | 3.43422 | 16.03662 | 3.5514 | 16.0366 | 3.62459 | 16.03689 | 3.6768 | 15.98268 | 3.72437 | 15.98333 | 3.80732 | 15.98265 | 3.89295 | 16.03608 | 3.98799 | 16.03667 | 4.04977
16.17407 | 3.14897 | 16.1744 | 3.46562 | 16.20025 | 3.58482 | 16.20023 | 3.65902 | 16.20052 | 3.71218 | 16.14562 | 3.76065 | 16.14647 | 3.84451 | 16.14569 | 3.93074 | 16.19971 | 4.02681 | 16.20029 | 4.08903
16.3374 | 3.17552 | 16.33774 | 3.49745 | 16.36377 | 3.6183 | 16.36395 | 3.69336 | 16.36415 | 3.74682 | 16.30885 | 3.79592 | 16.30951 | 3.88132 | 16.30873 | 3.9686 | 16.36343 | 4.0655 | 16.36402 | 4.12827
16.50083 | 3.20131 | 16.50117 | 3.52921 | 16.5275 | 3.65156 | 16.52748 | 3.72767 | 16.52777 | 3.78211 | 16.47189 | 3.83206 | 16.47265 | 3.91772 | 16.47186 | 4.00619 | 16.52706 | 4.10407 | 16.52765 | 4.16784
16.66417 | 3.22769 | 16.6646 | 3.56058 | 16.69113 | 3.68459 | 16.69121 | 3.76191 | 16.6915 | 3.8169 | 16.63503 | 3.86757 | 16.63569 | 3.95489 | 16.6349 | 4.04397 | 16.69069 | 4.14269 | 16.69127 | 4.20701
16.8276 | 3.25341 | 16.82783 | 3.59244 | 16.85475 | 3.71814 | 16.85483 | 3.7962 | 16.85513 | 3.8517 | 16.79817 | 3.90327 | 16.79882 | 3.99131 | 16.79804 | 4.0817 | 16.85441 | 4.18149 | 16.8549 | 4.2463
16.99093 | 3.27944 | 16.99136 | 3.62362 | 17.01848 | 3.75127 | 17.01846 | 3.83021 | 17.01866 | 3.8871 | 16.96121 | 3.93896 | 16.96196 | 4.02795 | 16.96118 | 4.11927 | 17.01804 | 4.21987 | 17.01853 | 4.28527
17.15427 | 3.30502 | 17.1546 | 3.65533 | 17.18211 | 3.78452 | 17.18219 | 3.86463 | 17.18238 | 3.92169 | 17.12434 | 3.97452 | 17.1251 | 4.06457 | 17.12422 | 4.15681 | 17.18167 | 4.25869 | 17.18216 | 4.32465
17.3177 | 3.33035 | 17.31803 | 3.68698 | 17.34574 | 3.81781 | 17.34572 | 3.89857 | 17.34601 | 3.95667 | 17.28738 | 4.01035 | 17.28814 | 4.10122 | 17.28745 | 4.19433 | 17.34529 | 4.29718 | 17.34588 | 4.36395
17.48103 | 3.35577 | 17.48146 | 3.71793 | 17.50946 | 3.85104 | 17.50934 | 3.93273 | 17.50974 | 3.99136 | 17.45052 | 4.0459 | 17.45127 | 4.13789 | 17.45049 | 4.23203 | 17.50902 | 4.33556
17.64446 | 3.38114 | 17.64479 | 3.74984 | 17.67309 | 3.88403 | 17.67307 | 3.96675 | 17.67336 | 4.02643 | 17.61366 | 4.0813 | 17.61431 | 4.17445 | 17.61353 | 4.26951 | 17.67265 | 4.37415
17.8078 | 3.40632 | 17.80813 | 3.78103 | 17.83672 | 3.91712 | 17.8367 | 4.00102 | 17.83699 | 4.06109 | 17.77679 | 4.11707 | 17.77745 | 4.21074 | 17.77667 | 4.30705
17.97113 | 3.4314 | 17.97156 | 3.81229 | 18.00034 | 3.95046 | 18.00042 | 4.03493 | 18.00062 | 4.09564 | 17.93993 | 4.15224 | 17.94059 | 4.24747 | 17.9398 | 4.34431
18.13456 | 3.45637 | 18.13489 | 3.84372 | 18.16407 | 3.98313 | 18.16405 | 4.06901 | 18.16434 | 4.13041 | 18.10297 | 4.18809 | 18.10373 | 4.28381 | 18.10294 | 4.38175
18.29789 | 3.48123 | 18.29832 | 3.87518 | 18.3277 | 4.01625 | 18.32768 | 4.10311 | 18.32797 | 4.16525 | 18.26611 | 4.2234 | 18.26676 | 4.32032
18.46132 | 3.50615 | 18.46166 | 3.90639 | 18.49123 | 4.04954 | 18.4914 | 4.13657 | 18.4916 | 4.19981 | 18.42915 | 4.25893 | 18.4299 | 4.35648
18.62476 | 3.53084 | 18.62509 | 3.93744 | 18.65495 | 4.08236 | 18.65493 | 4.17078 | 18.65513 | 4.23449 | 18.59228 | 4.29434 | 18.59294 | 4.3931
18.78809 | 3.55582 | 18.78842 | 3.96854 | 18.81858 | 4.11528 | 18.81866 | 4.20467 | 18.81885 | 4.26915 | 18.75542 | 4.3294 | 18.75608 | 4.4293
18.95142 | 3.58055 | 18.95175 | 4.0001 | 18.98221 | 4.14808 | 18.98228 | 4.23833 | 18.98258 | 4.30357 | 18.91846 | 4.36468
19.11485 | 3.60477 | 19.11528 | 4.03089 | 19.14593 | 4.18096 | 19.14581 | 4.27228 | 19.14621 | 4.33808 | 19.0815 | 4.40005
19.27829 | 3.62929 | 19.27862 | 4.06224 | 19.30956 | 4.21374 | 19.30954 | 4.30598 | 19.30983 | 4.37272 | 19.24474 | 4.4352
19.44162 | 3.65389 | 19.44195 | 4.09325 | 19.47319 | 4.2465 | 19.47326 | 4.33957 | 19.47346 | 4.40699 | 19.40777 | 4.47051
19.60495 | 3.67811 | 19.60538 | 4.12409 | 19.63681 | 4.27955 | 19.63689 | 4.3733 | 19.63719 | 4.44164
19.76838 | 3.70255 | 19.76872 | 4.15529 | 19.80054 | 4.31211 | 19.80052 | 4.40709 | 19.80081 | 4.47567
19.93162 | 3.72656 | 19.93215 | 4.18613 | 19.96417 | 4.34476 | 19.96415 | 4.44069
20.09495 | 3.75104 | 20.09538 | 4.21725 | 20.12779 | 4.3773 | 20.12787 | 4.47389
20.25838 | 3.77528 | 20.25881 | 4.24806 | 20.29152 | 4.40999 | 20.2915 | 4.50785
20.42191 | 3.79914 | 20.42215 | 4.27877 | 20.45505 | 4.4426 | 20.45503 | 4.54104
20.58525 | 3.82294 | 20.58558 | 4.30966 | 20.61877 | 4.47492
20.74868 | 3.84704 | 20.74891 | 4.34061 | 20.7825 | 4.50752
20.91201 | 3.87112 | 20.91234 | 4.37118 | 20.94603 | 4.53987
21.07544 | 3.89476 | 21.07577 | 4.40198 | 21.10975 | 4.57217
21.23878 | 3.91878 | 21.23911 | 4.43252
21.40211 | 3.94249 | 21.40244 | 4.46317
21.56544 | 3.96612 | 21.56587 | 4.49394
21.72887 | 3.98992 | 21.72921 | 4.52427
21.89221 | 4.01363 | 21.89264 | 4.55482
22.05564 | 4.03697 | 22.05597 | 4.58499
22.21897 | 4.06087 | 22.2193 | 4.61563
22.3824 | 4.08406 | 22.38274 | 4.646
22.54574 | 4.10762 | 22.54617 | 4.67627
22.70917 | 4.13082
22.8725 | 4.15432
23.03583 | 4.17784
23.19927 | 4.20115
23.3627 | 4.22426
23.52603 | 4.24772
23.68936 | 4.27082
23.8528 | 4.29411
24.01613 | 4.31736
24.17966 | 4.34044
24.34289 | 4.36376
24.50632 | 4.38665
24.66966 | 4.40991
24.83309 | 4.43288
24.99642 | 4.45585
25.15976 | 4.47885
25.32319 | 4.50191
25.48652 | 4.52488
25.64995 | 4.54773
25.81329 | 4.57096
25.97672 | 4.59349
26.14005 | 4.61669
26.30338 | 4.6395
26.46681 | 4.66238
26.63015 | 4.68515
26.79358 | 4.70816
26.95701 | 4.73092
27.12034 | 4.75374
27.28378 | 4.77648
27.44711 | 4.79957
27.61054 | 4.82224
27.77378 | 4.84522
27.93721 | 4.86781
28.10054 | 4.89072
28.26466 | 4.9086
28.42711 | 4.93801
28.59054 | 4.96013
28.75397 | 4.98253
28.9175 | 5.00516
29.08074 | 5.02768
29.24427 | 5.05183