## Sheet1
strain | force | strain | force | strain | force | strain | force | strain | force | strain | force | strain | force | strain | force | strain | force | strain | force
-18.61935 | 0.0609696 | -18.30309 | 0.0796794 | -18.28114 | 0.0817356 | -18.22325 | 0.0891204 | -18.16935 | 0.0924808 | -18.11537 | 0.0975072 | -18.06439 | 0.0982359 | -18.0248 | 0.0977556 | -17.98943 | 0.0933684 | -17.95577 | 0.0960005
-18.48504 | 0.201871 | -18.16805 | 0.241017 | -18.14642 | 0.258791 | -18.08862 | 0.276667 | -18.03431 | 0.290894 | -17.98033 | 0.303898 | -17.92919 | 0.307593 | -17.89016 | 0.306341 | -17.85496 | 0.304696 | -17.82138 | 0.309046
-18.34878 | 0.315894 | -18.03179 | 0.3465 | -18.01016 | 0.373051 | -17.95252 | 0.394878 | -17.89756 | 0.415723 | -17.84382 | 0.43331 | -17.79244 | 0.441505 | -17.75374 | 0.443941 | -17.71829 | 0.446057 | -17.68488 | 0.4517
-18.21252 | 0.380963 | -17.89618 | 0.441173 | -17.87447 | 0.475763 | -17.81707 | 0.502329 | -17.76179 | 0.525722 | -17.70813 | 0.546291 | -17.6565 | 0.557779 | -17.61789 | 0.562779 | -17.5826 | 0.566653 | -17.54935 | 0.572297
-18.07683 | 0.429579 | -17.76041 | 0.525275 | -17.73894 | 0.57069 | -17.68163 | 0.601745 | -17.62585 | 0.627706 | -17.57236 | 0.649013 | -17.52049 | 0.661791 | -17.48203 | 0.668862 | -17.44675 | 0.67472 | -17.41382 | 0.680329
-17.94106 | 0.470201 | -17.62463 | 0.594004 | -17.60309 | 0.655134 | -17.54618 | 0.692256 | -17.49 | 0.720526 | -17.43667 | 0.741151 | -17.38455 | 0.753584 | -17.34634 | 0.760363 | -17.31106 | 0.766694 | -17.27821 | 0.771499
-17.80553 | 0.50557 | -17.48902 | 0.654408 | -17.4674 | 0.726155 | -17.41057 | 0.768061 | -17.35382 | 0.797043 | -17.30089 | 0.817197 | -17.24854 | 0.830092 | -17.21065 | 0.838082 | -17.17528 | 0.844812 | -17.14268 | 0.849339
-17.67008 | 0.539146 | -17.35325 | 0.704084 | -17.33163 | 0.787011 | -17.27512 | 0.832338 | -17.21797 | 0.861634 | -17.1652 | 0.880735 | -17.11252 | 0.892976 | -17.07472 | 0.89973 | -17.03943 | 0.90645 | -17.00707 | 0.909126
-17.53439 | 0.565768 | -17.21764 | 0.743353 | -17.19585 | 0.833153 | -17.13951 | 0.880749 | -17.08187 | 0.90844 | -17.02927 | 0.924694 | -16.9765 | 0.933951 | -16.93902 | 0.940031 | -16.90366 | 0.946876 | -16.87154 | 0.94858
-17.3987 | 0.580229 | -17.08203 | 0.776353 | -17.06024 | 0.868496 | -17.00398 | 0.913621 | -16.94602 | 0.939108 | -16.89358 | 0.95365 | -16.84049 | 0.96198 | -16.80325 | 0.968247 | -16.76789 | 0.975637 | -16.73602 | 0.977071
-17.26317 | 0.591457 | -16.94634 | 0.795733 | -16.92463 | 0.892374 | -16.8687 | 0.936233 | -16.80992 | 0.958866 | -16.75797 | 0.973442 | -16.7048 | 0.982934 | -16.66772 | 0.990195 | -16.63236 | 0.998281 | -16.60057 | 0.999659
-17.12764 | 0.601388 | -16.81081 | 0.811908 | -16.78911 | 0.913047 | -16.73341 | 0.954925 | -16.67439 | 0.977642 | -16.62244 | 0.992654 | -16.56886 | 1.00192 | -16.53203 | 1.0088 | -16.49667 | 1.01682 | -16.46528 | 1.01793
-16.9922 | 0.611573 | -16.67528 | 0.826002 | -16.65358 | 0.930725 | -16.59805 | 0.973488 | -16.53862 | 0.996641 | -16.48683 | 1.01157 | -16.43325 | 1.0191 | -16.3965 | 1.02543 | -16.36122 | 1.03339 | -16.32992 | 1.03432
-16.85675 | 0.6216 | -16.53967 | 0.839066 | -16.51789 | 0.947187 | -16.46268 | 0.991619 | -16.40285 | 1.01392 | -16.3513 | 1.02678 | -16.2974 | 1.03485 | -16.26106 | 1.04135 | -16.22569 | 1.04924 | -16.19472 | 1.05039
-16.7213 | 0.631645 | -16.40423 | 0.851456 | -16.38244 | 0.961469 | -16.3274 | 1.00747 | -16.26707 | 1.02898 | -16.21585 | 1.04234 | -16.16179 | 1.05053 | -16.12553 | 1.05698 | -16.09024 | 1.06504 | -16.05951 | 1.06647
-16.58577 | 0.64147 | -16.2687 | 0.862455 | -16.24691 | 0.974124 | -16.1922 | 1.02142 | -16.13138 | 1.04385 | -16.08041 | 1.05746 | -16.02602 | 1.06591 | -15.99008 | 1.07287 | -15.9548 | 1.08098 | -15.92423 | 1.08206
-16.45024 | 0.651208 | -16.13325 | 0.872716 | -16.11146 | 0.986129 | -16.05683 | 1.03562 | -15.99569 | 1.05845 | -15.94496 | 1.07227 | -15.89033 | 1.08075 | -15.85455 | 1.08772 | -15.81927 | 1.09604 | -15.78902 | 1.09754
-16.3148 | 0.660913 | -15.9978 | 0.882628 | -15.97593 | 0.997866 | -15.92163 | 1.04931 | -15.86 | 1.07275 | -15.80943 | 1.08681 | -15.75463 | 1.09574 | -15.71911 | 1.103 | -15.68382 | 1.11148 | -15.65374 | 1.11275
-16.17935 | 0.670792 | -15.86228 | 0.892378 | -15.84049 | 1.00846 | -15.78634 | 1.0631 | -15.72423 | 1.08715 | -15.67398 | 1.10158 | -15.61886 | 1.11062 | -15.58366 | 1.11805 | -15.54829 | 1.12687 | -15.51837 | 1.12808
-16.04382 | 0.680394 | -15.72683 | 0.902337 | -15.70496 | 1.0192 | -15.65114 | 1.07599 | -15.58854 | 1.10162 | -15.53854 | 1.11643 | -15.48325 | 1.12568 | -15.44813 | 1.13297 | -15.41276 | 1.14166 | -15.38317 | 1.14345
-15.90837 | 0.68904 | -15.5913 | 0.911653 | -15.56951 | 1.02963 | -15.51585 | 1.08695 | -15.45285 | 1.11558 | -15.40301 | 1.13059 | -15.34748 | 1.14032 | -15.31268 | 1.14796 | -15.27732 | 1.15715 | -15.24797 | 1.15867
-15.77285 | 0.698349 | -15.45585 | 0.921499 | -15.43398 | 1.03986 | -15.38057 | 1.09737 | -15.31707 | 1.12778 | -15.26748 | 1.14512 | -15.21179 | 1.15524 | -15.17715 | 1.163 | -15.14179 | 1.17207 | -15.11276 | 1.17402
-15.63732 | 0.707827 | -15.32033 | 0.931173 | -15.29846 | 1.05018 | -15.24528 | 1.10813 | -15.18138 | 1.13984 | -15.13203 | 1.15749 | -15.07602 | 1.16906 | -15.04163 | 1.17737 | -15.00634 | 1.18715 | -14.9774 | 1.18881
-15.50187 | 0.71686 | -15.18488 | 0.94076 | -15.16301 | 1.06019 | -15.11008 | 1.11891 | -15.04569 | 1.15193 | -14.99642 | 1.16949 | -14.94024 | 1.18116 | -14.90618 | 1.19015 | -14.87089 | 1.19998 | -14.84211 | 1.20185
-15.36642 | 0.726272 | -15.04935 | 0.950235 | -15.02756 | 1.07023 | -14.9748 | 1.12965 | -14.91 | 1.16362 | -14.86098 | 1.18138 | -14.80455 | 1.19327 | -14.77065 | 1.20183 | -14.73528 | 1.21155 | -14.70683 | 1.21378
-15.23089 | 0.735325 | -14.9139 | 0.960259 | -14.89203 | 1.07983 | -14.83951 | 1.14026 | -14.77415 | 1.17513 | -14.72553 | 1.19328 | -14.66886 | 1.20438 | -14.6352 | 1.21342 | -14.59984 | 1.22345 | -14.57163 | 1.22541
-15.09545 | 0.74449 | -14.77837 | 0.969649 | -14.75659 | 1.08992 | -14.70423 | 1.1508 | -14.63854 | 1.18576 | -14.59 | 1.20424 | -14.53317 | 1.21603 | -14.49967 | 1.22487 | -14.46431 | 1.23487 | -14.43634 | 1.23718
-14.95992 | 0.753835 | -14.64293 | 0.978701 | -14.62106 | 1.09975 | -14.56902 | 1.16086 | -14.50276 | 1.19589 | -14.45455 | 1.21556 | -14.39748 | 1.22729 | -14.36415 | 1.23642 | -14.32886 | 1.24636 | -14.30106 | 1.24886
-14.82447 | 0.763256 | -14.50748 | 0.987979 | -14.48561 | 1.1092 | -14.43374 | 1.17029 | -14.36699 | 1.20583 | -14.31902 | 1.22663 | -14.26171 | 1.23876 | -14.2287 | 1.2481 | -14.19341 | 1.25834 | -14.16585 | 1.26051
-14.68894 | 0.772417 | -14.37195 | 0.997179 | -14.35016 | 1.11863 | -14.29846 | 1.17967 | -14.23138 | 1.21627 | -14.18358 | 1.23777 | -14.12602 | 1.24997 | -14.09325 | 1.25938 | -14.05797 | 1.26985 | -14.03057 | 1.27215
-14.55358 | 0.782002 | -14.2365 | 1.00636 | -14.21463 | 1.12756 | -14.16325 | 1.1892 | -14.09569 | 1.22621 | -14.04813 | 1.24895 | -13.99033 | 1.26138 | -13.9578 | 1.27089 | -13.92244 | 1.28123 | -13.89528 | 1.28374
-14.41805 | 0.791428 | -14.10098 | 1.01535 | -14.07911 | 1.13731 | -14.02797 | 1.19875 | -13.96 | 1.23634 | -13.91268 | 1.25981 | -13.85463 | 1.27287 | -13.82228 | 1.28237 | -13.78699 | 1.29306 | -13.76008 | 1.29537
-14.2826 | 0.800884 | -13.96553 | 1.0247 | -13.94366 | 1.14669 | -13.89268 | 1.20838 | -13.82423 | 1.24603 | -13.77707 | 1.26956 | -13.71886 | 1.28405 | -13.68683 | 1.29392 | -13.65146 | 1.30484 | -13.6248 | 1.30704
-14.14699 | 0.809961 | -13.83 | 1.03367 | -13.80821 | 1.15582 | -13.7574 | 1.21778 | -13.68854 | 1.25587 | -13.64163 | 1.28014 | -13.58317 | 1.29513 | -13.5513 | 1.30536 | -13.51593 | 1.31602 | -13.48951 | 1.31892
-14.01163 | 0.819708 | -13.69455 | 1.04299 | -13.67276 | 1.16532 | -13.6222 | 1.22753 | -13.55276 | 1.26548 | -13.5061 | 1.29028 | -13.44748 | 1.30645 | -13.41577 | 1.31677 | -13.38057 | 1.32797 | -13.35423 | 1.33056
-13.8761 | 0.829298 | -13.55902 | 1.05231 | -13.53715 | 1.17482 | -13.48691 | 1.23704 | -13.41707 | 1.27516 | -13.37065 | 1.30034 | -13.31179 | 1.31731 | -13.28033 | 1.32822 | -13.24504 | 1.33949 | -13.21902 | 1.3422
-13.74065 | 0.838555 | -13.42358 | 1.06124 | -13.40179 | 1.18415 | -13.35171 | 1.24678 | -13.28146 | 1.28529 | -13.23512 | 1.31033 | -13.17602 | 1.32776 | -13.14488 | 1.33956 | -13.10951 | 1.35102 | -13.08382 | 1.35392
-13.60512 | 0.848001 | -13.28805 | 1.07035 | -13.26618 | 1.19353 | -13.21642 | 1.25626 | -13.14569 | 1.29511 | -13.09967 | 1.32075 | -13.04033 | 1.338 | -13.00935 | 1.35087 | -12.97407 | 1.36241 | -12.94846 | 1.36569
-13.46959 | 0.857438 | -13.1526 | 1.07981 | -13.13073 | 1.20298 | -13.08114 | 1.26571 | -13.01 | 1.3046 | -12.96423 | 1.33024 | -12.90463 | 1.34835 | -12.8739 | 1.36182 | -12.83854 | 1.37393 | -12.81333 | 1.3771
-13.33415 | 0.867025 | -13.01715 | 1.08868 | -12.99528 | 1.21226 | -12.94593 | 1.27561 | -12.87423 | 1.3148 | -12.8287 | 1.34039 | -12.76894 | 1.35842 | -12.73837 | 1.37204 | -12.70309 | 1.38506 | -12.67797 | 1.38859
-13.19862 | 0.876519 | -12.88163 | 1.09745 | -12.85976 | 1.22185 | -12.81065 | 1.28502 | -12.73862 | 1.32454 | -12.69325 | 1.35047 | -12.63317 | 1.3682 | -12.60293 | 1.38225 | -12.56756 | 1.39577 | -12.54276 | 1.39997
-13.06325 | 0.886206 | -12.7461 | 1.10652 | -12.72431 | 1.23091 | -12.67537 | 1.29483 | -12.60285 | 1.33436 | -12.5578 | 1.36054 | -12.49756 | 1.37886 | -12.4674 | 1.39243 | -12.43211 | 1.40629 | -12.40748 | 1.41078
-12.92772 | 0.895498 | -12.61073 | 1.11569 | -12.58886 | 1.23998 | -12.54016 | 1.30451 | -12.46715 | 1.34424 | -12.42228 | 1.37048 | -12.36179 | 1.38878 | -12.33195 | 1.40273 | -12.29659 | 1.41667 | -12.2722 | 1.42155
-12.7922 | 0.904919 | -12.4752 | 1.12441 | -12.45333 | 1.24934 | -12.40488 | 1.31422 | -12.33146 | 1.35442 | -12.28675 | 1.38048 | -12.2261 | 1.39912 | -12.19642 | 1.41297 | -12.16106 | 1.42682 | -12.13691 | 1.43204
-12.65675 | 0.91482 | -12.33967 | 1.1336 | -12.3178 | 1.25838 | -12.26959 | 1.32391 | -12.19577 | 1.36408 | -12.1513 | 1.39073 | -12.09041 | 1.40915 | -12.06098 | 1.42332 | -12.02561 | 1.43726 | -12.00171 | 1.44242
-12.5213 | 0.92432 | -12.20423 | 1.14272 | -12.18236 | 1.26779 | -12.13431 | 1.33343 | -12.06 | 1.37417 | -12.01585 | 1.40081 | -11.95463 | 1.41931 | -11.92553 | 1.43346 | -11.89016 | 1.44765 | -11.86642 | 1.45283
-12.38577 | 0.933677 | -12.0687 | 1.15147 | -12.04691 | 1.27689 | -11.99911 | 1.34309 | -11.92431 | 1.38413 | -11.88033 | 1.41076 | -11.81894 | 1.42972 | -11.79008 | 1.44401 | -11.75472 | 1.45796 | -11.73114 | 1.46316
-12.25024 | 0.943412 | -11.93325 | 1.16074 | -11.91138 | 1.2862 | -11.86382 | 1.35229 | -11.78862 | 1.39415 | -11.74488 | 1.42095 | -11.68325 | 1.44012 | -11.65455 | 1.45428 | -11.61927 | 1.4685 | -11.59593 | 1.47373
-12.1148 | 0.953231 | -11.79772 | 1.1698 | -11.77593 | 1.29532 | -11.72862 | 1.36175 | -11.65285 | 1.40418 | -11.60935 | 1.4309 | -11.54748 | 1.45003 | -11.51911 | 1.46458 | -11.48374 | 1.47885 | -11.46065 | 1.4842
-11.97935 | 0.962779 | -11.66228 | 1.17892 | -11.64049 | 1.30483 | -11.59333 | 1.37142 | -11.51715 | 1.41392 | -11.4739 | 1.44099 | -11.41187 | 1.46068 | -11.38358 | 1.47515 | -11.34821 | 1.48944 | -11.32537 | 1.49441
-11.84382 | 0.97226 | -11.52683 | 1.18811 | -11.50496 | 1.314 | -11.45805 | 1.38079 | -11.38146 | 1.42394 | -11.33846 | 1.45137 | -11.2761 | 1.47065 | -11.24805 | 1.48521 | -11.21276 | 1.49968 | -11.19016 | 1.50543
-11.70837 | 0.981924 | -11.39138 | 1.19733 | -11.36943 | 1.32338 | -11.32285 | 1.39035 | -11.24577 | 1.43347 | -11.20293 | 1.46179 | -11.14041 | 1.48116 | -11.1126 | 1.4958 | -11.07724 | 1.5103 | -11.05488 | 1.51577
-11.57293 | 0.991759 | -11.25585 | 1.20631 | -11.23398 | 1.33263 | -11.18756 | 1.39986 | -11.11 | 1.44319 | -11.06748 | 1.47179 | -11.00472 | 1.49151 | -10.97715 | 1.50619 | -10.94179 | 1.52075 | -10.91959 | 1.52605
-11.4374 | 1.00068 | -11.12033 | 1.21494 | -11.09854 | 1.3422 | -11.05228 | 1.40934 | -10.97439 | 1.45312 | -10.93195 | 1.48209 | -10.86902 | 1.50189 | -10.84163 | 1.51651 | -10.80626 | 1.53136 | -10.78439 | 1.5372
-11.30187 | 1.00962 | -10.98488 | 1.22373 | -10.96301 | 1.35136 | -10.91707 | 1.41901 | -10.83862 | 1.46285 | -10.7965 | 1.49204 | -10.73325 | 1.51209 | -10.7061 | 1.52707 | -10.67081 | 1.54205 | -10.64911 | 1.54741
-11.16642 | 1.01901 | -10.84943 | 1.23261 | -10.82756 | 1.36073 | -10.78179 | 1.42847 | -10.70293 | 1.47254 | -10.66098 | 1.5018 | -10.59764 | 1.52265 | -10.57065 | 1.53763 | -10.53537 | 1.55241 | -10.5139 | 1.55795
-11.03089 | 1.02768 | -10.7139 | 1.2415 | -10.69203 | 1.37015 | -10.6465 | 1.43823 | -10.56724 | 1.48239 | -10.52553 | 1.51189 | -10.46187 | 1.53288 | -10.4352 | 1.5482 | -10.39984 | 1.56309 | -10.37862 | 1.56854
-10.89545 | 1.03718 | -10.57846 | 1.25042 | -10.55659 | 1.37967 | -10.5113 | 1.4479 | -10.43154 | 1.49215 | -10.39 | 1.52173 | -10.32618 | 1.54296 | -10.29967 | 1.55842 | -10.26439 | 1.57351 | -10.24333 | 1.57907
-10.76 | 1.04621 | -10.44293 | 1.25907 | -10.42114 | 1.38901 | -10.37602 | 1.4573 | -10.29577 | 1.50209 | -10.25455 | 1.5317 | -10.19049 | 1.55302 | -10.16423 | 1.56897 | -10.12886 | 1.58405 | -10.10805 | 1.58993
-10.62447 | 1.0555 | -10.30748 | 1.26807 | -10.28561 | 1.39812 | -10.24081 | 1.46723 | -10.16008 | 1.51181 | -10.11911 | 1.54163 | -10.05472 | 1.56316 | -10.0287 | 1.57919 | -9.993415 | 1.59477 | -9.972846 | 1.60059
-10.48902 | 1.06487 | -10.17195 | 1.27721 | -10.15016 | 1.40718 | -10.10545 | 1.47655 | -10.02439 | 1.52186 | -9.983577 | 1.5518 | -9.919024 | 1.57326 | -9.893252 | 1.5894 | -9.857886 | 1.60492 | -9.837561 | 1.61107
-10.3535 | 1.07385 | -10.0365 | 1.28614 | -10.01463 | 1.41652 | -9.970244 | 1.48642 | -9.888699 | 1.53184 | -9.84813 | 1.56158 | -9.783333 | 1.58344 | -9.757724 | 1.59956 | -9.722439 | 1.6154 | -9.702358 | 1.62158
-10.21805 | 1.08311 | -9.900976 | 1.29493 | -9.879187 | 1.42563 | -9.834959 | 1.49609 | -9.753008 | 1.54164 | -9.712602 | 1.57147 | -9.647561 | 1.59368 | -9.622276 | 1.60994 | -9.586911 | 1.6254 | -9.567073 | 1.63189
-10.0826 | 1.09238 | -9.765528 | 1.30428 | -9.743659 | 1.43454 | -9.699756 | 1.5057 | -9.617236 | 1.55154 | -9.577073 | 1.58184 | -9.51187 | 1.60371 | -9.486748 | 1.61993 | -9.451463 | 1.63588 | -9.431789 | 1.64227
-9.947073 | 1.1016 | -9.630081 | 1.3132 | -9.608211 | 1.44365 | -9.564472 | 1.51562 | -9.481545 | 1.56135 | -9.441626 | 1.59159 | -9.376179 | 1.61395 | -9.351301 | 1.6304 | -9.315935 | 1.64615 | -9.296585 | 1.65249
-9.811626 | 1.11101 | -9.494553 | 1.32225 | -9.472683 | 1.45298 | -9.429268 | 1.52532 | -9.345854 | 1.57135 | -9.306179 | 1.60167 | -9.240488 | 1.62415 | -9.215854 | 1.64051 | -9.180488 | 1.65646 | -9.161301 | 1.66294
-9.676098 | 1.12008 | -9.359106 | 1.33135 | -9.337154 | 1.46194 | -9.293902 | 1.53507 | -9.210163 | 1.5813 | -9.17065 | 1.61201 | -9.104797 | 1.63448 | -9.080325 | 1.65089 | -9.045041 | 1.6669 | -9.026016 | 1.67336
-9.54065 | 1.12968 | -9.223577 | 1.34034 | -9.201789 | 1.4712 | -9.158699 | 1.54464 | -9.074472 | 1.59129 | -9.035203 | 1.62219 | -8.969106 | 1.64461 | -8.944797 | 1.66106 | -8.909593 | 1.67735 | -8.890813 | 1.6837
-9.405122 | 1.13866 | -9.08813 | 1.34961 | -9.06626 | 1.48053 | -9.023415 | 1.55437 | -8.938699 | 1.60155 | -8.899756 | 1.63202 | -8.833333 | 1.65488 | -8.809431 | 1.67164 | -8.774065 | 1.68754 | -8.755528 | 1.69418
-9.269593 | 1.14783 | -8.952602 | 1.35871 | -8.930813 | 1.48956 | -8.888211 | 1.56378 | -8.803008 | 1.61129 | -8.764228 | 1.64235 | -8.697642 | 1.6652 | -8.673821 | 1.68176 | -8.638537 | 1.69803 | -8.620244 | 1.70465
-9.134228 | 1.15755 | -8.817154 | 1.36775 | -8.795285 | 1.49895 | -8.752927 | 1.57299 | -8.667317 | 1.6215 | -8.628699 | 1.65249 | -8.561951 | 1.67558 | -8.538374 | 1.69216 | -8.503008 | 1.70858 | -8.484959 | 1.71503
-8.998699 | 1.16695 | -8.681626 | 1.37699 | -8.659837 | 1.50834 | -8.617642 | 1.58254 | -8.531626 | 1.63159 | -8.493171 | 1.6626 | -8.426179 | 1.68565 | -8.403008 | 1.70271 | -8.367561 | 1.71884 | -8.349756 | 1.72572
-8.863171 | 1.17606 | -8.546179 | 1.3861 | -8.524309 | 1.5176 | -8.482358 | 1.59202 | -8.395854 | 1.64134 | -8.357805 | 1.67297 | -8.290488 | 1.69628 | -8.26748 | 1.71308 | -8.232114 | 1.72932 | -8.214472 | 1.73594
-8.727724 | 1.18553 | -8.410569 | 1.39551 | -8.38878 | 1.5268 | -8.347073 | 1.60109 | -8.260163 | 1.65182 | -8.222358 | 1.68318 | -8.154797 | 1.7065 | -8.131951 | 1.72344 | -8.09665 | 1.73999 | -8.079203 | 1.74664
-8.592276 | 1.19511 | -8.275203 | 1.4046 | -8.253333 | 1.53619 | -8.21187 | 1.61097 | -8.124463 | 1.66168 | -8.086797 | 1.69318 | -8.019081 | 1.7171 | -7.996488 | 1.73404 | -7.961187 | 1.75035 | -7.943967 | 1.75724
-8.456748 | 1.20446 | -8.139756 | 1.41411 | -8.117935 | 1.54594 | -8.076626 | 1.62034 | -7.988748 | 1.67182 | -7.951333 | 1.70361 | -7.883415 | 1.72725 | -7.861008 | 1.74429 | -7.825675 | 1.76103 | -7.808699 | 1.76762
-8.32122 | 1.21376 | -8.004244 | 1.42333 | -7.982415 | 1.55514 | -7.941366 | 1.62998 | -7.853033 | 1.68177 | -7.815886 | 1.71406 | -7.74765 | 1.73782 | -7.725512 | 1.75481 | -7.690211 | 1.77145 | -7.673439 | 1.77821
-8.185772 | 1.22354 | -7.868789 | 1.43276 | -7.846911 | 1.56449 | -7.806138 | 1.63944 | -7.717341 | 1.6916 | -7.680317 | 1.72404 | -7.612024 | 1.7482 | -7.59 | 1.76525 | -7.554683 | 1.78215 | -7.538146 | 1.78889
-8.050317 | 1.23298 | -7.733293 | 1.44198 | -7.711447 | 1.57401 | -7.670805 | 1.6489 | -7.58165 | 1.70131 | -7.544894 | 1.73458 | -7.476236 | 1.75838 | -7.454545 | 1.7758 | -7.41926 | 1.79272 | -7.402886 | 1.79948
-7.914813 | 1.2422 | -7.597813 | 1.45109 | -7.575919 | 1.58324 | -7.535602 | 1.65875 | -7.445927 | 1.71108 | -7.409415 | 1.74475 | -7.340585 | 1.76926 | -7.319089 | 1.78654 | -7.283748 | 1.80305 | -7.26765 | 1.8102
-7.77935 | 1.25186 | -7.462341 | 1.46052 | -7.440488 | 1.5929 | -7.40035 | 1.66797 | -7.310211 | 1.72074 | -7.273911 | 1.75525 | -7.204846 | 1.77957 | -7.183553 | 1.79687 | -7.148252 | 1.81378 | -7.132423 | 1.82063
-7.643854 | 1.26127 | -7.326789 | 1.46995 | -7.304992 | 1.60213 | -7.265098 | 1.67786 | -7.174472 | 1.73056 | -7.138431 | 1.76562 | -7.069154 | 1.78999 | -7.048122 | 1.8076 | -7.012732 | 1.82455 | -6.997195 | 1.83153
-7.508374 | 1.27094 | -7.191333 | 1.47934 | -7.16952 | 1.61182 | -7.129756 | 1.68728 | -7.038813 | 1.74031 | -7.002959 | 1.77578 | -6.933472 | 1.80089 | -6.91261 | 1.81803 | -6.877276 | 1.83509 | -6.861902 | 1.84207
-7.372911 | 1.28046 | -7.055894 | 1.48873 | -7.034057 | 1.62144 | -6.994585 | 1.69694 | -6.903106 | 1.75028 | -6.867504 | 1.78625 | -6.797748 | 1.81113 | -6.777154 | 1.82886 | -6.741797 | 1.84575 | -6.726642 | 1.85287
-7.23739 | 1.2901 | -6.920341 | 1.49825 | -6.898537 | 1.6309 | -6.859358 | 1.70692 | -6.767382 | 1.76019 | -6.731959 | 1.79588 | -6.662041 | 1.82167 | -6.641634 | 1.83941 | -6.606325 | 1.85672 | -6.591398 | 1.86371
-7.101935 | 1.29973 | -6.784927 | 1.50785 | -6.763041 | 1.64042 | -6.724081 | 1.71649 | -6.63161 | 1.76973 | -6.596496 | 1.80593 | -6.526317 | 1.83207 | -6.506179 | 1.84994 | -6.470813 | 1.86717 | -6.456187 | 1.87429
-6.966447 | 1.30916 | -6.649423 | 1.51718 | -6.627561 | 1.64979 | -6.588797 | 1.72632 | -6.495959 | 1.7799 | -6.461024 | 1.816 | -6.390593 | 1.84262 | -6.370675 | 1.86064 | -6.33539 | 1.878 | -6.320894 | 1.88524
-6.830976 | 1.31892 | -6.513919 | 1.52664 | -6.492146 | 1.66002 | -6.453537 | 1.73607 | -6.360252 | 1.78986 | -6.325528 | 1.82586 | -6.254902 | 1.85337 | -6.235187 | 1.87134 | -6.199854 | 1.88859 | -6.185634 | 1.89587
-6.69548 | 1.32854 | -6.378447 | 1.53631 | -6.356602 | 1.66921 | -6.318301 | 1.74578 | -6.224537 | 1.79972 | -6.190073 | 1.836 | -6.119195 | 1.86354 | -6.099748 | 1.88213 | -6.064398 | 1.8997 | -6.050374 | 1.90679
-6.560024 | 1.33813 | -6.243024 | 1.54583 | -6.221146 | 1.67866 | -6.183049 | 1.75565 | -6.088846 | 1.80967 | -6.054585 | 1.84607 | -5.983447 | 1.87379 | -5.964252 | 1.89278 | -5.928951 | 1.91055 | -5.915114 | 1.91753
-6.424528 | 1.348 | -6.10752 | 1.55556 | -6.085691 | 1.68844 | -6.047748 | 1.7651 | -5.95313 | 1.81967 | -5.919089 | 1.85598 | -5.84774 | 1.88369 | -5.828772 | 1.90339 | -5.793407 | 1.92103 | -5.779846 | 1.92834
-6.289024 | 1.35751 | -5.972016 | 1.56481 | -5.950171 | 1.6982 | -5.912512 | 1.77525 | -5.81739 | 1.82957 | -5.783593 | 1.86608 | -5.712065 | 1.89437 | -5.693285 | 1.91426 | -5.657951 | 1.93212 | -5.644585 | 1.93933
-6.153537 | 1.36726 | -5.836528 | 1.5745 | -5.814683 | 1.70793 | -5.777195 | 1.78494 | -5.681699 | 1.8397 | -5.648089 | 1.87632 | -5.576374 | 1.90451 | -5.557748 | 1.92442 | -5.522463 | 1.94261 | -5.509333 | 1.95003
-6.018065 | 1.37728 | -5.701057 | 1.58432 | -5.679187 | 1.71741 | -5.641976 | 1.79472 | -5.546033 | 1.84993 | -5.51265 | 1.88639 | -5.440626 | 1.91462 | -5.422358 | 1.93477 | -5.386992 | 1.95331 | -5.374089 | 1.96081
-5.882593 | 1.38681 | -5.565585 | 1.59383 | -5.543748 | 1.72753 | -5.506772 | 1.805 | -5.410285 | 1.85979 | -5.377154 | 1.89641 | -5.304951 | 1.9249 | -5.286821 | 1.94521 | -5.251496 | 1.96405 | -5.238813 | 1.9718
-5.747114 | 1.39654 | -5.430065 | 1.60336 | -5.408236 | 1.73715 | -5.371488 | 1.81472 | -5.274553 | 1.86978 | -5.241707 | 1.90688 | -5.169228 | 1.93524 | -5.15135 | 1.95531 | -5.116008 | 1.97454 | -5.103569 | 1.98264
-5.611634 | 1.40625 | -5.294593 | 1.61327 | -5.272691 | 1.74693 | -5.236236 | 1.82461 | -5.138878 | 1.87992 | -5.106195 | 1.91684 | -5.033528 | 1.94534 | -5.015886 | 1.96591 | -4.980561 | 1.98513 | -4.968341 | 1.99354
-5.47613 | 1.41612 | -5.159122 | 1.6231 | -5.137293 | 1.7569 | -5.100935 | 1.83439 | -5.003171 | 1.88999 | -4.970715 | 1.92706 | -4.897805 | 1.95572 | -4.880358 | 1.97624 | -4.845033 | 1.99498 | -4.833049 | 2.00385
-5.34065 | 1.4259 | -5.023585 | 1.63263 | -5.001797 | 1.7666 | -4.96574 | 1.84458 | -4.867463 | 1.90013 | -4.835244 | 1.93742 | -4.762098 | 1.96615 | -4.744902 | 1.98676 | -4.709577 | 2.00586 | -4.697805 | 2.01444
-5.205203 | 1.43569 | -4.888146 | 1.64261 | -4.866293 | 1.77643 | -4.830431 | 1.85435 | -4.73174 | 1.9104 | -4.699715 | 1.94727 | -4.626415 | 1.97666 | -4.609415 | 1.99702 | -4.574065 | 2.01641 | -4.562537 | 2.02486
-5.069691 | 1.44549 | -4.75265 | 1.65217 | -4.730829 | 1.78629 | -4.695195 | 1.86435 | -4.596024 | 1.92054 | -4.564276 | 1.95776 | -4.490618 | 1.98681 | -4.473927 | 2.00748 | -4.438593 | 2.02674 | -4.427285 | 2.03549
-4.934211 | 1.45553 | -4.617179 | 1.66223 | -4.595325 | 1.79614 | -4.559911 | 1.87455 | -4.460325 | 1.93063 | -4.42878 | 1.96805 | -4.354984 | 1.99729 | -4.338439 | 2.01791 | -4.303146 | 2.03767 | -4.292024 | 2.04578
-4.798707 | 1.46534 | -4.481675 | 1.67183 | -4.45987 | 1.80609 | -4.424707 | 1.88428 | -4.32465 | 1.94109 | -4.293309 | 1.97851 | -4.219268 | 2.00786 | -4.202967 | 2.02857 | -4.16761 | 2.04777 | -4.156724 | 2.05633
-4.663252 | 1.47547 | -4.346195 | 1.68172 | -4.324366 | 1.81607 | -4.289382 | 1.89429 | -4.188902 | 1.9514 | -4.15778 | 1.98862 | -4.083553 | 2.01813 | -4.06748 | 2.03888 | -4.032154 | 2.05853 | -4.021512 | 2.06712
-4.527756 | 1.48528 | -4.210732 | 1.69121 | -4.188911 | 1.82601 | -4.154211 | 1.90468 | -4.053187 | 1.96125 | -4.022301 | 1.99885 | -3.947862 | 2.02858 | -3.932 | 2.04944 | -3.896667 | 2.06901 | -3.886236 | 2.07768
-4.392276 | 1.49508 | -4.075252 | 1.70168 | -4.053431 | 1.83613 | -4.018894 | 1.91443 | -3.917504 | 1.97189 | -3.886862 | 2.00948 | -3.81213 | 2.03898 | -3.796496 | 2.06002 | -3.761187 | 2.07968 | -3.750959 | 2.08816
-4.256797 | 1.50519 | -3.939764 | 1.71128 | -3.917927 | 1.84607 | -3.883667 | 1.92467 | -3.781789 | 1.982 | -3.75135 | 2.01986 | -3.676455 | 2.04971 | -3.661 | 2.0705 | -3.625691 | 2.09005 | -3.615748 | 2.09921
-4.121317 | 1.51514 | -3.804285 | 1.72121 | -3.782463 | 1.8563 | -3.748415 | 1.93477 | -3.646089 | 1.99247 | -3.615878 | 2.03008 | -3.540699 | 2.05986 | -3.525545 | 2.08123 | -3.490211 | 2.10094 | -3.48048 | 2.10971
-3.985821 | 1.52488 | -3.668805 | 1.73123 | -3.646959 | 1.86588 | -3.613154 | 1.9451 | -3.51035 | 2.00273 | -3.480423 | 2.04067 | -3.405033 | 2.07055 | -3.390065 | 2.09183 | -3.35474 | 2.11164 | -3.345211 | 2.12028
-3.85035 | 1.535 | -3.53335 | 1.74129 | -3.511488 | 1.87616 | -3.477919 | 1.95533 | -3.37465 | 2.01315 | -3.344911 | 2.05099 | -3.269317 | 2.08116 | -3.254593 | 2.10245 | -3.219268 | 2.12232 | -3.209967 | 2.13108
-3.714862 | 1.54494 | -3.397854 | 1.75117 | -3.376 | 1.88627 | -3.342634 | 1.96537 | -3.238959 | 2.02376 | -3.209455 | 2.06156 | -3.133585 | 2.09162 | -3.119106 | 2.11304 | -3.083772 | 2.13301 | -3.074724 | 2.14199
-3.57939 | 1.555 | -3.262374 | 1.76129 | -3.240504 | 1.89626 | -3.207407 | 1.9759 | -3.103244 | 2.03395 | -3.073943 | 2.07197 | -2.997919 | 2.1024 | -2.98361 | 2.12359 | -2.948276 | 2.14342 | -2.939455 | 2.1526
-3.443894 | 1.56514 | -3.126886 | 1.77136 | -3.105041 | 1.90653 | -3.072114 | 1.98568 | -2.96752 | 2.0444 | -2.938463 | 2.08252 | -2.862187 | 2.11284 | -2.848146 | 2.13454 | -2.812846 | 2.15448 | -2.804195 | 2.16313
-3.308398 | 1.57511 | -2.99139 | 1.78137 | -2.969545 | 1.91651 | -2.93687 | 1.9959 | -2.831805 | 2.05472 | -2.802984 | 2.09301 | -2.726472 | 2.12346 | -2.712659 | 2.14502 | -2.677325 | 2.16513 | -2.668927 | 2.17405
-3.172927 | 1.58536 | -2.855902 | 1.79132 | -2.834073 | 1.92691 | -2.80161 | 2.00633 | -2.69613 | 2.06541 | -2.66748 | 2.10343 | -2.590756 | 2.13417 | -2.577154 | 2.15563 | -2.541837 | 2.17585 | -2.533683 | 2.18479
-3.037447 | 1.59548 | -2.720431 | 1.8015 | -2.698569 | 1.9369 | -2.66635 | 2.01664 | -2.560415 | 2.07565 | -2.532008 | 2.11396 | -2.455057 | 2.14482 | -2.441683 | 2.16644 | -2.406358 | 2.18664 | -2.398423 | 2.19556
-2.901967 | 1.60546 | -2.584951 | 1.81152 | -2.563098 | 1.9472 | -2.531098 | 2.02696 | -2.424691 | 2.08617 | -2.396528 | 2.12453 | -2.319366 | 2.15564 | -2.306171 | 2.17688 | -2.270911 | 2.19754 | -2.263154 | 2.20646
-2.76648 | 1.61553 | -2.449439 | 1.82149 | -2.427634 | 1.95738 | -2.395829 | 2.03718 | -2.289008 | 2.09684 | -2.261065 | 2.13528 | -2.183626 | 2.16613 | -2.170724 | 2.18795 | -2.135382 | 2.20803 | -2.12787 | 2.21707
-2.631 | 1.62565 | -2.313967 | 1.83179 | -2.29213 | 1.96754 | -2.260585 | 2.04754 | -2.153309 | 2.10736 | -2.125585 | 2.14588 | -2.047951 | 2.17704 | -2.03522 | 2.19866 | -1.999878 | 2.21896 | -1.992667 | 2.22829
-2.495528 | 1.63593 | -2.178488 | 1.8419 | -2.15665 | 1.97791 | -2.125317 | 2.058 | -2.017577 | 2.11784 | -1.990089 | 2.15639 | -1.912211 | 2.18757 | -1.89974 | 2.20952 | -1.864447 | 2.22976 | -1.85739 | 2.2389
-2.360033 | 1.6458 | -2.043 | 1.85208 | -2.021187 | 1.98818 | -1.990073 | 2.06852 | -1.881846 | 2.1283 | -1.85461 | 2.16714 | -1.776504 | 2.19837 | -1.764293 | 2.22038 | -1.728951 | 2.24071 | -1.722138 | 2.24984
-2.224585 | 1.65626 | -1.907537 | 1.86224 | -1.885699 | 1.99843 | -1.854821 | 2.07899 | -1.746163 | 2.13919 | -1.719106 | 2.1777 | -1.640805 | 2.20917 | -1.62878 | 2.23114 | -1.593447 | 2.2514 | -1.586886 | 2.2609
-2.089065 | 1.66626 | -1.772049 | 1.87258 | -1.750211 | 2.00886 | -1.719553 | 2.08938 | -1.610455 | 2.14972 | -1.58365 | 2.18864 | -1.505073 | 2.21988 | -1.493301 | 2.24191 | -1.458 | 2.26284 | -1.45161 | 2.27163
-1.953585 | 1.6766 | -1.636593 | 1.88298 | -1.614707 | 2.01906 | -1.584301 | 2.09987 | -1.474732 | 2.16 | -1.448163 | 2.1992 | -1.369398 | 2.23092 | -1.357821 | 2.25282 | -1.322488 | 2.27326 | -1.316374 | 2.2829
-1.818106 | 1.6869 | -1.501081 | 1.89339 | -1.47926 | 2.0297 | -1.449024 | 2.11013 | -1.339041 | 2.17076 | -1.312683 | 2.20973 | -1.233675 | 2.24155 | -1.22235 | 2.26394 | -1.187033 | 2.28456 | -1.181081 | 2.29336
-1.682618 | 1.69709 | -1.365593 | 1.9034 | -1.343764 | 2.04001 | -1.31378 | 2.12073 | -1.203333 | 2.18139 | -1.177179 | 2.22053 | -1.097967 | 2.25254 | -1.086837 | 2.2745 | -1.051528 | 2.29511 | -1.04587 | 2.30467
-1.547122 | 1.70724 | -1.230081 | 1.91333 | -1.208276 | 2.0503 | -1.17852 | 2.13126 | -1.067618 | 2.192 | -1.041691 | 2.23134 | -0.9622764 | 2.26349 | -0.9513659 | 2.28562 | -0.9160569 | 2.30631 | -0.9106016 | 2.31569
-1.411667 | 1.71771 | -1.094626 | 1.92413 | -1.072805 | 2.0609 | -1.043252 | 2.14165 | -0.9319024 | 2.20261 | -0.9062358 | 2.24241 | -0.8265366 | 2.27415 | -0.8158862 | 2.29655 | -0.7805593 | 2.31727 | -0.7753293 | 2.32664
-1.276154 | 1.72783 | -0.9591545 | 1.93436 | -0.9373089 | 2.07128 | -0.9080325 | 2.15254 | -0.7962057 | 2.21364 | -0.7707301 | 2.2529 | -0.6908447 | 2.28515 | -0.6804073 | 2.30765 | -0.6450764 | 2.32817 | -0.640074 | 2.33767
-1.140683 | 1.73835 | -0.8236667 | 1.94463 | -0.8018317 | 2.08171 | -0.7727537 | 2.16292 | -0.6604919 | 2.22435 | -0.635278 | 2.26391 | -0.5551293 | 2.29605 | -0.544922 | 2.31855 | -0.509635 | 2.33966 | -0.5048293 | 2.34892
-1.005187 | 1.74844 | -0.6881862 | 1.95511 | -0.6663325 | 2.09209 | -0.6375065 | 2.17354 | -0.5247878 | 2.23519 | -0.4997797 | 2.27466 | -0.419426 | 2.30704 | -0.4094455 | 2.32963 | -0.3741073 | 2.35024 | -0.3695821 | 2.35994
-0.8697317 | 1.75902 | -0.5527358 | 1.966 | -0.5308618 | 2.1027 | -0.5022488 | 2.18427 | -0.3890748 | 2.24596 | -0.3642927 | 2.28551 | -0.283713 | 2.31807 | -0.2739512 | 2.34066 | -0.2386398 | 2.36145 | -0.2343081 | 2.37094
-0.7342553 | 1.76938 | -0.4172057 | 1.97599 | -0.3953837 | 2.11329 | -0.3669537 | 2.19447 | -0.2533537 | 2.25679 | -0.2288179 | 2.29645 | -0.1479992 | 2.329 | -0.1384764 | 2.35164 | -0.1031439 | 2.37249 | -0.09906667 | 2.38227
-0.5987333 | 1.77949 | -0.2817195 | 1.98646 | -0.2598927 | 2.12369 | -0.2317439 | 2.20562 | -0.117665 | 2.26766 | -0.0933374 | 2.30747 | -0.01234325 | 2.3404 | -0.002980585 | 2.36256 | 0.03235569 | 2.38341 | 0.03618642 | 2.39339
-0.4632984 | 1.79019 | -0.1462472 | 1.99693 | -0.1244244 | 2.13447 | -0.09648374 | 2.21625 | 0.0180635 | 2.27833 | 0.04215927 | 2.31814 | 0.1234236 | 2.35096 | 0.1324878 | 2.37383 | 0.1678098 | 2.39484 | 0.1714553 | 2.40441
-0.3278016 | 1.80039 | -0.01079325 | 2.00768 | 0.01106033 | 2.14517 | 0.03880228 | 2.22646 | 0.1537431 | 2.28949 | 0.1776447 | 2.32901 | 0.2591138 | 2.36214 | 0.2679667 | 2.38489 | 0.3032626 | 2.40619 | 0.3067285 | 2.41548
-0.1923122 | 1.81086 | 0.1247089 | 2.018 | 0.1465537 | 2.15568 | 0.1740171 | 2.23753 | 0.2894862 | 2.30013 | 0.3131358 | 2.33976 | 0.3948187 | 2.37319 | 0.4034537 | 2.396 | 0.4387894 | 2.41694 | 0.4419618 | 2.42694
-0.05682008 | 1.82121 | 0.2602081 | 2.02852 | 0.2820309 | 2.16632 | 0.3093 | 2.2481 | 0.4251675 | 2.31117 | 0.4485846 | 2.35096 | 0.5305423 | 2.38424 | 0.5389366 | 2.40719 | 0.5742675 | 2.42832 | 0.5772211 | 2.43808
0.07865309 | 1.8317 | 0.3956715 | 2.03908 | 0.4175293 | 2.1769 | 0.4445496 | 2.25895 | 0.5608984 | 2.32196 | 0.5841008 | 2.36179 | 0.6662504 | 2.39537 | 0.6744325 | 2.41821 | 0.7097545 | 2.43942 | 0.7124854 | 2.44924
0.2141423 | 1.84219 | 0.5311317 | 2.04988 | 0.5529878 | 2.18785 | 0.5797911 | 2.26982 | 0.6966 | 2.33291 | 0.7195569 | 2.37309 | 0.8019447 | 2.40661 | 0.8098967 | 2.42961 | 0.8452195 | 2.45088 | 0.8477561 | 2.46031
0.3496358 | 1.85262 | 0.6666488 | 2.06019 | 0.6884902 | 2.19814 | 0.7150691 | 2.28055 | 0.8322764 | 2.34422 | 0.8550488 | 2.38401 | 0.9376504 | 2.41781 | 0.9453902 | 2.44075 | 0.9807236 | 2.46185 | 0.9829919 | 2.47196
0.4850902 | 1.86336 | 0.8021163 | 2.07084 | 0.8239512 | 2.20902 | 0.8503415 | 2.29109 | 0.9680244 | 2.35484 | 0.9905447 | 2.39485 | 1.073374 | 2.42883 | 1.080886 | 2.45194 | 1.116171 | 2.47336 | 1.118268 | 2.48307
0.6205659 | 1.87377 | 0.9375854 | 2.08165 | 0.9594472 | 2.2197 | 0.9856016 | 2.3019 | 1.103724 | 2.36593 | 1.126024 | 2.40621 | 1.209065 | 2.44019 | 1.216341 | 2.46324 | 1.251667 | 2.48454 | 1.253545 | 2.49405
0.7560797 | 1.88394 | 1.073114 | 2.0922 | 1.094935 | 2.23039 | 1.120837 | 2.31288 | 1.239439 | 2.3771 | 1.261512 | 2.41706 | 1.344789 | 2.45117 | 1.351837 | 2.47439 | 1.387171 | 2.4957 | 1.388756 | 2.50584
0.891561 | 1.89458 | 1.208577 | 2.10288 | 1.230407 | 2.24137 | 1.256114 | 2.32366 | 1.375138 | 2.38809 | 1.396992 | 2.42817 | 1.480512 | 2.4622 | 1.487341 | 2.48561 | 1.522626 | 2.50713 | 1.524024 | 2.51709
1.027033 | 1.90522 | 1.344041 | 2.11363 | 1.365894 | 2.25208 | 1.391358 | 2.33466 | 1.510829 | 2.39941 | 1.532447 | 2.43966 | 1.616203 | 2.47368 | 1.62278 | 2.4971 | 1.658114 | 2.51865 | 1.659301 | 2.52824
1.162545 | 1.91569 | 1.479537 | 2.12436 | 1.501358 | 2.26293 | 1.526585 | 2.34585 | 1.646553 | 2.41029 | 1.667967 | 2.45061 | 1.751911 | 2.48497 | 1.758301 | 2.5082 | 1.793593 | 2.52985 | 1.794553 | 2.53963
1.297992 | 1.92652 | 1.615024 | 2.13509 | 1.63687 | 2.27372 | 1.661854 | 2.35675 | 1.782252 | 2.42154 | 1.803415 | 2.46189 | 1.887618 | 2.4963 | 1.893756 | 2.51964 | 1.929073 | 2.54125 | 1.929805 | 2.55126
1.433488 | 1.93694 | 1.750512 | 2.1458 | 1.772358 | 2.28444 | 1.797073 | 2.36782 | 1.917976 | 2.43261 | 1.938919 | 2.47284 | 2.023317 | 2.50756 | 2.029268 | 2.53079 | 2.064577 | 2.55256 | 2.065049 | 2.56268
1.568943 | 1.9479 | 1.885984 | 2.15655 | 1.907829 | 2.29538 | 1.932398 | 2.37832 | 2.053683 | 2.44366 | 2.074374 | 2.48424 | 2.159033 | 2.51883 | 2.164715 | 2.54248 | 2.200065 | 2.56406 | 2.200309 | 2.57411
1.704447 | 1.95843 | 2.02148 | 2.16734 | 2.043301 | 2.30646 | 2.067634 | 2.38946 | 2.18939 | 2.45465 | 2.209862 | 2.49536 | 2.29474 | 2.53021 | 2.300228 | 2.55361 | 2.335545 | 2.57543 | 2.335553 | 2.58549
1.839943 | 1.96883 | 2.156935 | 2.17816 | 2.178797 | 2.31721 | 2.202894 | 2.4004 | 2.325089 | 2.46596 | 2.345374 | 2.5064 | 2.430447 | 2.54146 | 2.435707 | 2.56498 | 2.471008 | 2.58703 | 2.470821 | 2.59709
1.975407 | 1.97966 | 2.292455 | 2.18899 | 2.314276 | 2.32807 | 2.338163 | 2.41153 | 2.460813 | 2.47691 | 2.480829 | 2.51792 | 2.566154 | 2.55296 | 2.571187 | 2.57653 | 2.606504 | 2.59854 | 2.606081 | 2.60863
2.110894 | 1.9903 | 2.427894 | 2.19993 | 2.44974 | 2.33937 | 2.473423 | 2.42254 | 2.596512 | 2.48812 | 2.61635 | 2.52905 | 2.701878 | 2.56412 | 2.706634 | 2.58799 | 2.741976 | 2.61005 | 2.741341 | 2.62004
2.246382 | 2.00062 | 2.563415 | 2.21039 | 2.585244 | 2.35023 | 2.608659 | 2.43364 | 2.732211 | 2.49927 | 2.751805 | 2.54042 | 2.837585 | 2.57559 | 2.84213 | 2.59959 | 2.877472 | 2.62145 | 2.876577 | 2.63178
2.381862 | 2.01134 | 2.698894 | 2.22154 | 2.720715 | 2.3611 | 2.743935 | 2.44477 | 2.867927 | 2.51055 | 2.887276 | 2.55186 | 2.973293 | 2.5872 | 2.977593 | 2.61121 | 3.012959 | 2.63291 | 3.011854 | 2.64315
2.51735 | 2.02208 | 2.834358 | 2.23273 | 2.856203 | 2.3721 | 2.879211 | 2.45549 | 3.003626 | 2.5218 | 3.022789 | 2.56293 | 3.108976 | 2.59834 | 3.11313 | 2.6222 | 3.148439 | 2.64445 | 3.147114 | 2.65477
2.652829 | 2.03282 | 2.969878 | 2.24336 | 2.991715 | 2.38294 | 3.014423 | 2.4669 | 3.13935 | 2.5332 | 3.158228 | 2.57467 | 3.244707 | 2.60964 | 3.248593 | 2.634 | 3.283919 | 2.6561 | 3.282358 | 2.66635
2.788317 | 2.04337 | 3.105325 | 2.25443 | 3.127171 | 2.39431 | 3.149699 | 2.47803 | 3.275049 | 2.54445 | 3.293772 | 2.58568 | 3.380423 | 2.6211 | 3.384089 | 2.64539 | 3.41939 | 2.66771 | 3.41765 | 2.67783
2.923797 | 2.05423 | 3.24078 | 2.26552 | 3.26265 | 2.40517 | 3.284943 | 2.4893 | 3.410756 | 2.55589 | 3.429203 | 2.5974 | 3.516146 | 2.6326 | 3.519561 | 2.65698 | 3.554878 | 2.67942 | 3.552894 | 2.68972
3.059268 | 2.06498 | 3.376317 | 2.27604 | 3.398122 | 2.41656 | 3.420203 | 2.50046 | 3.546472 | 2.5672 | 3.564707 | 2.60849 | 3.651813 | 2.64424 | 3.655041 | 2.66854 | 3.690374 | 2.691 | 3.68813 | 2.70145
3.194772 | 2.07529 | 3.511756 | 2.28759 | 3.533618 | 2.42751 | 3.555447 | 2.5119 | 3.682187 | 2.5785 | 3.700195 | 2.61994 | 3.787553 | 2.65575 | 3.790537 | 2.68007 | 3.825854 | 2.70274 | 3.823415 | 2.71292
3.33022 | 2.08635 | 3.64726 | 2.29822 | 3.669122 | 2.43856 | 3.690707 | 2.52305 | 3.817911 | 2.58998 | 3.835667 | 2.63154 | 3.923228 | 2.66754 | 3.926008 | 2.69198 | 3.961317 | 2.71443 | 3.958642 | 2.72467
3.46574 | 2.09686 | 3.782764 | 2.30906 | 3.804585 | 2.44992 | 3.825984 | 2.53425 | 3.953593 | 2.60138 | 3.971146 | 2.64282 | 4.058935 | 2.67897 | 4.061504 | 2.70333 | 4.096805 | 2.72606 | 4.093911 | 2.73641
3.60122 | 2.10782 | 3.918228 | 2.32006 | 3.940065 | 2.46112 | 3.961228 | 2.54556 | 4.089301 | 2.61273 | 4.106618 | 2.65436 | 4.194642 | 2.69063 | 4.196992 | 2.7148 | 4.232276 | 2.73782 | 4.229154 | 2.74842
3.736659 | 2.11867 | 4.053715 | 2.33103 | 4.075545 | 2.4723 | 4.096504 | 2.55671 | 4.225016 | 2.62428 | 4.242154 | 2.66568 | 4.33039 | 2.70236 | 4.332472 | 2.72661 | 4.367821 | 2.74945 | 4.364447 | 2.75989
3.872211 | 2.12906 | 4.189195 | 2.34216 | 4.211049 | 2.4836 | 4.231724 | 2.56827 | 4.360724 | 2.63553 | 4.377634 | 2.67744 | 4.466089 | 2.714 | 4.467935 | 2.73819 | 4.503252 | 2.76119 | 4.499707 | 2.77173
4.007659 | 2.14019 | 4.324659 | 2.35286 | 4.346512 | 2.49487 | 4.367 | 2.57963 | 4.496439 | 2.6472 | 4.513073 | 2.68906 | 4.601756 | 2.72566 | 4.603423 | 2.74999 | 4.63874 | 2.77313 | 4.634951 | 2.78338
4.14313 | 2.1511 | 4.460122 | 2.364 | 4.482 | 2.50608 | 4.502268 | 2.59095 | 4.632114 | 2.6588 | 4.648569 | 2.70052 | 4.737496 | 2.73727 | 4.738878 | 2.76177 | 4.774203 | 2.78486 | 4.770203 | 2.79537
4.278618 | 2.16176 | 4.595593 | 2.37541 | 4.617488 | 2.51736 | 4.637512 | 2.60229 | 4.76787 | 2.67027 | 4.784041 | 2.71222 | 4.873211 | 2.749 | 4.87439 | 2.77351 | 4.909715 | 2.79657 | 4.905488 | 2.80681
4.414106 | 2.1727 | 4.731122 | 2.3865 | 4.752967 | 2.52844 | 4.772797 | 2.6136 | 4.903585 | 2.68168 | 4.919528 | 2.72355 | 5.008911 | 2.76085 | 5.009854 | 2.78538 | 5.045187 | 2.8085 | 5.040707 | 2.81905
4.549602 | 2.18344 | 4.86661 | 2.39772 | 4.888398 | 2.53981 | 4.908049 | 2.62502 | 5.03926 | 2.69301 | 5.055016 | 2.7354 | 5.144634 | 2.77251 | 5.145398 | 2.79708 | 5.180667 | 2.82028 | 5.175959 | 2.83072
4.685073 | 2.19435 | 5.002089 | 2.40862 | 5.023935 | 2.55082 | 5.043293 | 2.6363 | 5.174967 | 2.70467 | 5.190512 | 2.74699 | 5.280341 | 2.78394 | 5.280829 | 2.80901 | 5.316163 | 2.83208 | 5.311228 | 2.84262
4.820561 | 2.20517 | 5.137585 | 2.41982 | 5.159407 | 2.56231 | 5.178585 | 2.64762 | 5.310691 | 2.71622 | 5.326008 | 2.75835 | 5.416033 | 2.79605 | 5.416325 | 2.8208 | 5.451642 | 2.84402 | 5.446447 | 2.85491
4.956057 | 2.21598 | 5.273098 | 2.4309 | 5.294927 | 2.57339 | 5.313829 | 2.65876 | 5.446431 | 2.72786 | 5.461463 | 2.77024 | 5.551748 | 2.80782 | 5.551821 | 2.83257 | 5.587138 | 2.85559 | 5.581748 | 2.86658
5.091504 | 2.22712 | 5.408545 | 2.44205 | 5.430407 | 2.58462 | 5.449041 | 2.67059 | 5.582073 | 2.73971 | 5.596951 | 2.78167 | 5.68739 | 2.81956 | 5.687276 | 2.84451 | 5.722602 | 2.86777 | 5.717008 | 2.87863
5.226992 | 2.23781 | 5.543967 | 2.45375 | 5.565846 | 2.59629 | 5.584293 | 2.682 | 5.717846 | 2.75106 | 5.732463 | 2.79369 | 5.823179 | 2.83128 | 5.822756 | 2.85643 | 5.858098 | 2.87962 | 5.852268 | 2.89052
5.362488 | 2.24896 | 5.679553 | 2.46422 | 5.701341 | 2.60762 | 5.719545 | 2.69354 | 5.853504 | 2.76313 | 5.867894 | 2.80509 | 5.95887 | 2.84336 | 5.95822 | 2.8682 | 5.993585 | 2.89149 | 5.987472 | 2.90287
5.497967 | 2.25987 | 5.814959 | 2.47552 | 5.836821 | 2.61905 | 5.854821 | 2.70483 | 5.989228 | 2.77479 | 6.00339 | 2.81683 | 6.094585 | 2.85512 | 6.093748 | 2.88006 | 6.129081 | 2.90362 | 6.122756 | 2.91479
5.633415 | 2.27076 | 5.950447 | 2.48705 | 5.972293 | 2.63034 | 5.990098 | 2.71662 | 6.124943 | 2.78648 | 6.138862 | 2.82904 | 6.230285 | 2.86704 | 6.229195 | 2.89222 | 6.26452 | 2.91574 | 6.258024 | 2.92676
5.768959 | 2.28163 | 6.085951 | 2.49794 | 6.107756 | 2.64197 | 6.125358 | 2.72822 | 6.260626 | 2.79831 | 6.274374 | 2.8408 | 6.365992 | 2.87891 | 6.364699 | 2.90427 | 6.400033 | 2.92767 | 6.393293 | 2.93881
5.904407 | 2.2926 | 6.221447 | 2.5093 | 6.243252 | 2.65337 | 6.26061 | 2.73963 | 6.39635 | 2.81007 | 6.409846 | 2.85257 | 6.501699 | 2.89109 | 6.500211 | 2.9161 | 6.535504 | 2.9398 | 6.528537 | 2.95077
6.039902 | 2.30368 | 6.356911 | 2.52083 | 6.37878 | 2.66462 | 6.395854 | 2.75123 | 6.532065 | 2.82183 | 6.545309 | 2.86443 | 6.637455 | 2.90285 | 6.635659 | 2.92826 | 6.670967 | 2.95188 | 6.663797 | 2.96285
6.175382 | 2.31469 | 6.492358 | 2.53237 | 6.514236 | 2.67625 | 6.53113 | 2.76282 | 6.66778 | 2.83351 | 6.680837 | 2.87635 | 6.773114 | 2.91481 | 6.771138 | 2.94036 | 6.806512 | 2.9639 | 6.799016 | 2.97524
6.310854 | 2.32588 | 6.627902 | 2.54301 | 6.64974 | 2.6876 | 6.666382 | 2.77441 | 6.803504 | 2.84547 | 6.816317 | 2.88813 | 6.908821 | 2.92659 | 6.906642 | 2.95247 | 6.941959 | 2.97603 | 6.934333 | 2.98699
6.446374 | 2.337 | 6.763382 | 2.55462 | 6.785236 | 2.69894 | 6.801634 | 2.78612 | 6.939171 | 2.85721 | 6.951797 | 2.89997 | 7.044561 | 2.9385 | 7.042171 | 2.96414 | 7.077407 | 2.98826 | 7.069545 | 2.99933
6.581805 | 2.34835 | 6.898829 | 2.56626 | 6.920675 | 2.71071 | 6.936919 | 2.79752 | 7.074911 | 2.86885 | 7.08726 | 2.91202 | 7.180293 | 2.95065 | 7.177626 | 2.97676 | 7.212911 | 3.00024 | 7.204813 | 3.01174
6.717333 | 2.35911 | 7.034341 | 2.57752 | 7.056179 | 2.722 | 7.072146 | 2.80912 | 7.210618 | 2.88084 | 7.22274 | 2.92394 | 7.315967 | 2.96263 | 7.313098 | 2.98856 | 7.348382 | 3.01211 | 7.340098 | 3.02354
6.852829 | 2.37031 | 7.169797 | 2.58931 | 7.191667 | 2.7336 | 7.20739 | 2.82085 | 7.346333 | 2.89235 | 7.358276 | 2.93578 | 7.45165 | 2.97469 | 7.448561 | 3.00083 | 7.483902 | 3.02442 | 7.475309 | 3.03621
6.988268 | 2.38132 | 7.305293 | 2.60072 | 7.327138 | 2.74498 | 7.342675 | 2.8323 | 7.482008 | 2.90428 | 7.493707 | 2.94776 | 7.587358 | 2.98685 | 7.584057 | 3.01287 | 7.619366 | 3.03639 | 7.61061 | 3.04808
7.12378 | 2.39232 | 7.440756 | 2.61201 | 7.46261 | 2.75669 | 7.477927 | 2.84441 | 7.617732 | 2.91612 | 7.629211 | 2.95951 | 7.723073 | 2.99878 | 7.719561 | 3.02487 | 7.75487 | 3.04874 | 7.74587 | 3.06031
7.259203 | 2.4035 | 7.576285 | 2.62362 | 7.598106 | 2.76829 | 7.613154 | 2.85607 | 7.753472 | 2.92796 | 7.764683 | 2.97181 | 7.858789 | 3.01068 | 7.855041 | 3.03708 | 7.89035 | 3.06093 | 7.881073 | 3.07299
7.394724 | 2.41464 | 7.711707 | 2.63512 | 7.733569 | 2.77992 | 7.748447 | 2.86746 | 7.889163 | 2.93974 | 7.900171 | 2.98355 | 7.99452 | 3.0226 | 7.990504 | 3.04924 | 8.025805 | 3.07338 | 8.016374 | 3.08479
7.530244 | 2.42565 | 7.847187 | 2.64689 | 7.869081 | 2.79117 | 7.883667 | 2.87919 | 8.024854 | 2.95167 | 8.035618 | 2.99584 | 8.130163 | 3.03492 | 8.125976 | 3.06147 | 8.161301 | 3.08561 | 8.151626 | 3.09772
7.665675 | 2.43723 | 7.982732 | 2.65804 | 8.004528 | 2.80278 | 8.018919 | 2.89099 | 8.160569 | 2.96389 | 8.171138 | 3.0078 | 8.265935 | 3.04707 | 8.261463 | 3.07392 | 8.296829 | 3.0976 | 8.286829 | 3.10976
7.801163 | 2.4482 | 8.118187 | 2.66948 | 8.14 | 2.81464 | 8.154228 | 2.9027 | 8.296341 | 2.97537 | 8.306667 | 3.01989 | 8.401707 | 3.05902 | 8.396992 | 3.08583 | 8.432276 | 3.11051 | 8.422276 | 3.12173
7.936675 | 2.45954 | 8.253659 | 2.68125 | 8.275447 | 2.82633 | 8.289431 | 2.91455 | 8.432033 | 2.98753 | 8.442114 | 3.03179 | 8.537398 | 3.07148 | 8.532439 | 3.09839 | 8.567805 | 3.12245 | 8.557317 | 3.13405
8.072146 | 2.47097 | 8.389268 | 2.69267 | 8.411138 | 2.83782 | 8.424715 | 2.92634 | 8.567724 | 2.99963 | 8.577561 | 3.04354 | 8.673089 | 3.08384 | 8.667886 | 3.11059 | 8.703252 | 3.13476 | 8.692683 | 3.14609
8.207642 | 2.48206 | 8.524634 | 2.70443 | 8.546504 | 2.85 | 8.56 | 2.93823 | 8.703415 | 3.01151 | 8.713089 | 3.05545 | 8.80878 | 3.096 | 8.803415 | 3.12294 | 8.838699 | 3.14749 | 8.827886 | 3.15882
8.343171 | 2.49315 | 8.660163 | 2.71549 | 8.681951 | 2.86169 | 8.695203 | 2.95003 | 8.839106 | 3.02361 | 8.848537 | 3.06738 | 8.944472 | 3.10805 | 8.938862 | 3.13502 | 8.974146 | 3.15966 | 8.963171 | 3.17136
8.478699 | 2.50373 | 8.79561 | 2.72727 | 8.81748 | 2.8735 | 8.830488 | 2.96172 | 8.974797 | 3.03556 | 8.983984 | 3.0797 | 9.080163 | 3.12056 | 9.07439 | 3.14741 | 9.109675 | 3.17212 | 9.098455 | 3.18347
8.614065 | 2.51549 | 8.931057 | 2.73926 | 8.952927 | 2.8853 | 8.965691 | 2.97395 | 9.110569 | 3.04762 | 9.119512 | 3.09176 | 9.215935 | 3.13257 | 9.209837 | 3.15975 | 9.245203 | 3.18435 | 9.233659 | 3.19615
8.749512 | 2.52679 | 9.066504 | 2.75084 | 9.088455 | 2.89691 | 9.100976 | 2.98543 | 9.24626 | 3.05967 | 9.254959 | 3.10395 | 9.351545 | 3.14478 | 9.345366 | 3.17183 | 9.38065 | 3.19696 | 9.368943 | 3.20848
8.885041 | 2.53804 | 9.202033 | 2.7629 | 9.223902 | 2.9091 | 9.23626 | 2.99762 | 9.381951 | 3.07163 | 9.390488 | 3.11613 | 9.487317 | 3.1571 | 9.480813 | 3.18456 | 9.516098 | 3.20932 | 9.504146 | 3.22143
9.020488 | 2.54967 | 9.337561 | 2.77417 | 9.359431 | 2.9208 | 9.371463 | 3.00987 | 9.517642 | 3.084 | 9.525935 | 3.12832 | 9.623008 | 3.16912 | 9.61626 | 3.19662 | 9.651626 | 3.22134 | 9.639431 | 3.23352
9.156016 | 2.56114 | 9.473008 | 2.78573 | 9.494878 | 2.93263 | 9.506748 | 3.02164 | 9.653333 | 3.09568 | 9.661382 | 3.14055 | 9.75878 | 3.18143 | 9.751789 | 3.20886 | 9.787073 | 3.23418 | 9.774715 | 3.24628
9.291463 | 2.57264 | 9.608455 | 2.79791 | 9.630325 | 2.94442 | 9.642033 | 3.03317 | 9.789024 | 3.10787 | 9.796911 | 3.15301 | 9.894472 | 3.19374 | 9.887236 | 3.22141 | 9.92252 | 3.2465 | 9.91 | 3.25878
9.426992 | 2.58424 | 9.743984 | 2.80939 | 9.765854 | 2.95652 | 9.777236 | 3.04542 | 9.924797 | 3.11986 | 9.932439 | 3.16498 | 10.03016 | 3.20613 | 10.02276 | 3.23344 | 10.05805 | 3.25868 | 10.0452 | 3.27097
9.56252 | 2.59557 | 9.879512 | 2.8215 | 9.901301 | 2.96835 | 9.91252 | 3.05742 | 10.06049 | 3.1321 | 10.06789 | 3.17705 | 10.16585 | 3.2184 | 10.15829 | 3.24537 | 10.1935 | 3.27131 | 10.18049 | 3.28355
9.697967 | 2.60698 | 10.01496 | 2.833 | 10.03683 | 2.98025 | 10.0478 | 3.06934 | 10.19626 | 3.14392 | 10.20333 | 3.1894 | 10.30154 | 3.23084 | 10.29366 | 3.25814 | 10.32902 | 3.28374 | 10.31577 | 3.29586
9.833415 | 2.61859 | 10.15049 | 2.84474 | 10.17228 | 2.99249 | 10.18309 | 3.08136 | 10.33195 | 3.15599 | 10.33886 | 3.20185 | 10.43724 | 3.24334 | 10.42919 | 3.27048 | 10.46447 | 3.29627 | 10.45098 | 3.30863
9.968943 | 2.6301 | 10.28593 | 2.85703 | 10.30772 | 3.00418 | 10.31829 | 3.09341 | 10.46756 | 3.16849 | 10.47431 | 3.21412 | 10.57293 | 3.25563 | 10.56463 | 3.28319 | 10.6 | 3.30855 | 10.58626 | 3.32104
10.10439 | 2.64171 | 10.42138 | 2.86909 | 10.44325 | 3.01624 | 10.45366 | 3.10516 | 10.60333 | 3.18055 | 10.60984 | 3.2263 | 10.7087 | 3.26805 | 10.70016 | 3.29516 | 10.73545 | 3.32132 | 10.72154 | 3.33374
10.23984 | 2.65295 | 10.55683 | 2.88087 | 10.5787 | 3.02841 | 10.58878 | 3.11766 | 10.73902 | 3.19273 | 10.74528 | 3.23877 | 10.84439 | 3.28056 | 10.83561 | 3.30809 | 10.87089 | 3.33392 | 10.85675 | 3.3462
10.37537 | 2.66443 | 10.69236 | 2.89282 | 10.71423 | 3.04026 | 10.72407 | 3.1296 | 10.87472 | 3.20492 | 10.88073 | 3.25103 | 10.98008 | 3.29298 | 10.97106 | 3.3206 | 11.00642 | 3.34622 | 10.99203 | 3.35904
10.51081 | 2.676 | 10.82789 | 2.9042 | 10.84967 | 3.0526 | 10.85935 | 3.14161 | 11.01049 | 3.21742 | 11.01626 | 3.26351 | 11.11577 | 3.30513 | 11.10659 | 3.33333 | 11.14195 | 3.3589 | 11.12724 | 3.37155
10.64634 | 2.68766 | 10.96333 | 2.9163 | 10.9852 | 3.06447 | 10.99455 | 3.1542 | 11.14618 | 3.22978 | 11.15171 | 3.27581 | 11.25154 | 3.31757 | 11.24203 | 3.34562 | 11.27748 | 3.3713 | 11.2626 | 3.38427
10.78179 | 2.69941 | 11.09878 | 2.9283 | 11.12065 | 3.07636 | 11.12992 | 3.16605 | 11.28187 | 3.24168 | 11.28724 | 3.28777 | 11.38724 | 3.32985 | 11.37756 | 3.35819 | 11.41285 | 3.3841 | 11.39772 | 3.39695
10.91732 | 2.71078 | 11.23431 | 2.94042 | 11.25618 | 3.08834 | 11.26512 | 3.17864 | 11.41756 | 3.25425 | 11.42276 | 3.29993 | 11.52293 | 3.34252 | 11.51301 | 3.3709 | 11.54837 | 3.39669 | 11.53301 | 3.40982
11.05276 | 2.72248 | 11.36984 | 2.95185 | 11.39163 | 3.1004 | 11.40041 | 3.19058 | 11.55325 | 3.26655 | 11.55821 | 3.31233 | 11.65862 | 3.35496 | 11.64854 | 3.38366 | 11.68382 | 3.40942 | 11.66829 | 3.42231
11.18821 | 2.73408 | 11.50528 | 2.96403 | 11.52707 | 3.11255 | 11.53561 | 3.20261 | 11.68894 | 3.27879 | 11.69366 | 3.32493 | 11.79431 | 3.3676 | 11.78398 | 3.39623 | 11.81935 | 3.42222 | 11.8035 | 3.43522
11.32374 | 2.74578 | 11.64073 | 2.97641 | 11.6626 | 3.12463 | 11.67089 | 3.21463 | 11.82472 | 3.29124 | 11.82919 | 3.33744 | 11.93008 | 3.38029 | 11.91951 | 3.40882 | 11.9548 | 3.43475 | 11.93886 | 3.44747
11.45919 | 2.75758 | 11.77626 | 2.98835 | 11.79805 | 3.13694 | 11.8061 | 3.22689 | 11.96041 | 3.30359 | 11.96463 | 3.34981 | 12.06577 | 3.39299 | 12.05496 | 3.4214 | 12.09024 | 3.44755 | 12.07407 | 3.4607
11.59472 | 2.76904 | 11.91171 | 3.00014 | 11.93358 | 3.14921 | 11.94138 | 3.23912 | 12.09618 | 3.31613 | 12.10016 | 3.36232 | 12.20146 | 3.4058 | 12.19049 | 3.43403 | 12.22577 | 3.45992 | 12.20935 | 3.47315
11.73016 | 2.78131 | 12.04724 | 3.01207 | 12.06902 | 3.16136 | 12.07667 | 3.25169 | 12.23179 | 3.3287 | 12.23561 | 3.3749 | 12.33715 | 3.41838 | 12.32593 | 3.44656 | 12.3613 | 3.47254 | 12.34455 | 3.48625
11.86569 | 2.79243 | 12.18268 | 3.02458 | 12.20455 | 3.17351 | 12.21195 | 3.26391 | 12.36756 | 3.34122 | 12.37106 | 3.38739 | 12.47285 | 3.43124 | 12.46138 | 3.45949 | 12.49675 | 3.48505 | 12.47984 | 3.49897
12.00122 | 2.80367 | 12.31821 | 3.03661 | 12.33992 | 3.18621 | 12.34715 | 3.27637 | 12.50325 | 3.35375 | 12.50659 | 3.39991 | 12.60862 | 3.44355 | 12.59683 | 3.47234 | 12.63228 | 3.49787 | 12.61512 | 3.51191
12.13659 | 2.81587 | 12.45366 | 3.04868 | 12.47545 | 3.19823 | 12.48244 | 3.28884 | 12.63894 | 3.36623 | 12.64203 | 3.41256 | 12.74431 | 3.45648 | 12.73244 | 3.48474 | 12.76772 | 3.51098 | 12.75041 | 3.52466
12.27211 | 2.82754 | 12.58911 | 3.06079 | 12.61098 | 3.21051 | 12.61764 | 3.30116 | 12.77463 | 3.37858 | 12.77756 | 3.42497 | 12.88 | 3.46926 | 12.86789 | 3.49785 | 12.90317 | 3.52367 | 12.88561 | 3.53759
12.40756 | 2.83936 | 12.72463 | 3.07312 | 12.74642 | 3.22293 | 12.75293 | 3.31341 | 12.91041 | 3.39089 | 12.91301 | 3.43761 | 13.01577 | 3.48186 | 13.00333 | 3.5105 | 13.03862 | 3.53678 | 13.02089 | 3.55042
12.54301 | 2.85131 | 12.86008 | 3.08538 | 12.88195 | 3.23533 | 12.88821 | 3.32598 | 13.0461 | 3.40346 | 13.04854 | 3.45037 | 13.15146 | 3.49499 | 13.13878 | 3.52357 | 13.17415 | 3.54964 | 13.1561 | 3.56329
12.67854 | 2.86344 | 12.99561 | 3.09774 | 13.0174 | 3.24746 | 13.0235 | 3.33846 | 13.18179 | 3.41632 | 13.18398 | 3.46303 | 13.28707 | 3.50765 | 13.27439 | 3.5362 | 13.30959 | 3.56247 | 13.29138 | 3.57594
12.81407 | 2.87546 | 13.13106 | 3.1101 | 13.15293 | 3.25979 | 13.1587 | 3.3507 | 13.31748 | 3.42865 | 13.31951 | 3.47578 | 13.42285 | 3.52037 | 13.40984 | 3.54916 | 13.44512 | 3.57555 | 13.42667 | 3.5889
12.94959 | 2.88711 | 13.2665 | 3.12219 | 13.28837 | 3.27233 | 13.2939 | 3.36344 | 13.45317 | 3.44148 | 13.45496 | 3.48828 | 13.55854 | 3.5331 | 13.54528 | 3.56194 | 13.58057 | 3.58847 | 13.56187 | 3.60185
13.08496 | 2.89938 | 13.40203 | 3.13457 | 13.42382 | 3.2845 | 13.42927 | 3.37582 | 13.58886 | 3.454 | 13.59041 | 3.50077 | 13.69423 | 3.54586 | 13.68081 | 3.57453 | 13.7161 | 3.60128 | 13.69715 | 3.61487
13.22049 | 2.91123 | 13.53748 | 3.14692 | 13.55935 | 3.29674 | 13.56447 | 3.38847 | 13.72463 | 3.46677 | 13.72593 | 3.51341 | 13.82992 | 3.55899 | 13.81626 | 3.58747 | 13.85154 | 3.61456 | 13.83244 | 3.62799
13.35602 | 2.92299 | 13.67301 | 3.15928 | 13.6948 | 3.30948 | 13.69976 | 3.40047 | 13.86033 | 3.47934 | 13.86138 | 3.52627 | 13.96569 | 3.57158 | 13.95171 | 3.60068 | 13.98707 | 3.62743 | 13.96764 | 3.64111
13.49138 | 2.93516 | 13.80846 | 3.17145 | 13.83033 | 3.32187 | 13.83496 | 3.41297 | 13.9961 | 3.49186 | 13.99683 | 3.53887 | 14.10138 | 3.58451 | 14.08724 | 3.61327 | 14.1226 | 3.64067 | 14.10293 | 3.65382
13.62699 | 2.94695 | 13.94398 | 3.18372 | 13.96577 | 3.33409 | 13.97024 | 3.42547 | 14.13171 | 3.50483 | 14.13236 | 3.55151 | 14.23707 | 3.59725 | 14.22268 | 3.62677 | 14.25805 | 3.65342 | 14.23821 | 3.66729
13.76236 | 2.95884 | 14.07943 | 3.1961 | 14.1013 | 3.34667 | 14.10545 | 3.4383 | 14.26748 | 3.51715 | 14.2678 | 3.56464 | 14.37285 | 3.60992 | 14.35813 | 3.63951 | 14.3935 | 3.66643 | 14.37341 | 3.68042
13.89789 | 2.97106 | 14.21496 | 3.2078 | 14.23675 | 3.35931 | 14.24081 | 3.45062 | 14.40317 | 3.53002 | 14.40333 | 3.57741 | 14.50854 | 3.6229 | 14.49366 | 3.65263 | 14.52894 | 3.67961 | 14.50862 | 3.69366
14.03341 | 2.98285 | 14.35041 | 3.21991 | 14.3722 | 3.37184 | 14.37602 | 3.46352 | 14.53886 | 3.54313 | 14.53878 | 3.58995 | 14.64423 | 3.63575 | 14.62911 | 3.66596 | 14.66447 | 3.69254 | 14.64398 | 3.70665
14.16886 | 2.99532 | 14.48585 | 3.23296 | 14.50772 | 3.38429 | 14.5113 | 3.47591 | 14.67455 | 3.55595 | 14.67431 | 3.60287 | 14.77992 | 3.64879 | 14.76463 | 3.67864 | 14.8 | 3.70563 | 14.77919 | 3.71986
14.30439 | 3.00732 | 14.62138 | 3.24569 | 14.64317 | 3.39699 | 14.6465 | 3.48873 | 14.81024 | 3.56864 | 14.80984 | 3.61559 | 14.91569 | 3.66218 | 14.90008 | 3.69197 | 14.93537 | 3.71904 | 14.91447 | 3.73323
14.43984 | 3.01955 | 14.75691 | 3.25796 | 14.7787 | 3.40964 | 14.78179 | 3.50149 | 14.9461 | 3.58155 | 14.9452 | 3.62904 | 15.05138 | 3.67523 | 15.03561 | 3.70498 | 15.07089 | 3.73215 | 15.04976 | 3.74577
14.57537 | 3.03164 | 14.89228 | 3.27106 | 14.91415 | 3.42216 | 14.91699 | 3.51429 | 15.08171 | 3.59459 | 15.08081 | 3.64139 | 15.18699 | 3.68823 | 15.17114 | 3.718 | 15.20642 | 3.74539 | 15.18496 | 3.75897
14.71081 | 3.04394 | 15.0278 | 3.28338 | 15.04967 | 3.4346 | 15.05236 | 3.52699 | 15.2174 | 3.60767 | 15.21626 | 3.65444 | 15.32276 | 3.70115 | 15.30659 | 3.7311 | 15.34187 | 3.75855 | 15.32024 | 3.77228
14.84626 | 3.05605 | 15.16325 | 3.29582 | 15.1852 | 3.44698 | 15.18756 | 3.53991 | 15.35309 | 3.62035 | 15.35171 | 3.66769 | 15.45854 | 3.71433 | 15.44203 | 3.7443 | 15.4774 | 3.77199 | 15.45553 | 3.78558
14.98179 | 3.06813 | 15.29878 | 3.30866 | 15.32057 | 3.45957 | 15.32285 | 3.55256 | 15.48886 | 3.63334 | 15.48724 | 3.68033 | 15.59423 | 3.7272 | 15.57756 | 3.75739 | 15.61285 | 3.78502 | 15.59073 | 3.79902
15.11724 | 3.08022 | 15.43423 | 3.32117 | 15.4561 | 3.4723 | 15.45805 | 3.56534 | 15.62455 | 3.646 | 15.62268 | 3.69354 | 15.72992 | 3.7402 | 15.71301 | 3.77054 | 15.74829 | 3.79847 | 15.72593 | 3.81221
15.25268 | 3.09177 | 15.56976 | 3.33366 | 15.59163 | 3.48471 | 15.59333 | 3.57819 | 15.76024 | 3.65881 | 15.75813 | 3.70677 | 15.86553 | 3.75364 | 15.84854 | 3.78371 | 15.88382 | 3.81169 | 15.8613 | 3.82546
15.38821 | 3.104 | 15.7052 | 3.34612 | 15.72707 | 3.4978 | 15.72862 | 3.59071 | 15.89593 | 3.67162 | 15.89366 | 3.71993 | 16.0013 | 3.76674 | 15.98398 | 3.79683 | 16.01927 | 3.82483 | 15.9965 | 3.83882
15.52366 | 3.11634 | 15.84065 | 3.3589 | 15.86252 | 3.51046 | 15.86382 | 3.60381 | 16.03163 | 3.68463 | 16.02911 | 3.7328 | 16.13699 | 3.77999 | 16.11943 | 3.81018 | 16.1548 | 3.83822 | 16.13179 | 3.85189
15.65919 | 3.12881 | 15.97618 | 3.37131 | 15.99805 | 3.5233 | 15.99911 | 3.61642 | 16.1674 | 3.69751 | 16.16463 | 3.74589 | 16.27276 | 3.79319 | 16.25496 | 3.82343 | 16.29033 | 3.85138 | 16.26707 | 3.86577
15.79463 | 3.14125 | 16.11163 | 3.38406 | 16.1335 | 3.53623 | 16.13439 | 3.62961 | 16.30309 | 3.71094 | 16.30008 | 3.75908 | 16.40846 | 3.80649 | 16.39041 | 3.8366 | 16.42577 | 3.86487 | 16.40228 | 3.87902
15.93008 | 3.15399 | 16.24715 | 3.39678 | 16.26902 | 3.54886 | 16.26959 | 3.6423 | 16.43886 | 3.72411 | 16.43561 | 3.77233 | 16.54415 | 3.81964 | 16.52585 | 3.84999 | 16.56122 | 3.87804 | 16.53756 | 3.89245
16.06561 | 3.16615 | 16.3826 | 3.40971 | 16.40455 | 3.56181 | 16.40488 | 3.65512 | 16.57455 | 3.73675 | 16.57106 | 3.78516 | 16.67976 | 3.8328 | 16.66138 | 3.86315 | 16.69667 | 3.89167 | 16.67276 | 3.90587
16.20106 | 3.17906 | 16.51813 | 3.42247 | 16.54008 | 3.57467 | 16.54016 | 3.66828 | 16.71008 | 3.75037 | 16.70642 | 3.79834 | 16.81545 | 3.84606 | 16.79675 | 3.87615 | 16.83211 | 3.90474 | 16.80805 | 3.91916
16.33667 | 3.19135 | 16.65358 | 3.43522 | 16.67537 | 3.58749 | 16.67537 | 3.68099 | 16.84585 | 3.76315 | 16.84195 | 3.81109 | 16.9513 | 3.85867 | 16.93228 | 3.88966 | 16.96756 | 3.9184 | 16.94325 | 3.93281
16.47211 | 3.2038 | 16.78902 | 3.44828 | 16.81089 | 3.60006 | 16.81057 | 3.69389 | 16.98154 | 3.77645 | 16.97748 | 3.82436 | 17.08691 | 3.87164 | 17.0678 | 3.90289 | 17.10317 | 3.93176 | 17.07854 | 3.94638
16.60764 | 3.21592 | 16.92447 | 3.46095 | 16.94626 | 3.61326 | 16.94593 | 3.70675 | 17.11724 | 3.78964 | 17.11293 | 3.83742 | 17.22268 | 3.88534 | 17.20325 | 3.91656 | 17.23862 | 3.94518 | 17.21382 | 3.9596
16.74293 | 3.22835 | 17.06008 | 3.47405 | 17.08187 | 3.62614 | 17.08122 | 3.71988 | 17.25301 | 3.80292 | 17.24846 | 3.85081 | 17.35837 | 3.8987 | 17.33886 | 3.92982 | 17.37407 | 3.95856 | 17.34911 | 3.97318
16.87846 | 3.24054 | 17.19553 | 3.48686 | 17.2174 | 3.63891 | 17.2165 | 3.73283 | 17.38878 | 3.81603 | 17.3839 | 3.86413 | 17.49415 | 3.9121 | 17.47423 | 3.94348 | 17.50959 | 3.9725 | 17.48423 | 3.98665
17.01398 | 3.25287 | 17.33106 | 3.49965 | 17.35293 | 3.65169 | 17.35171 | 3.74567 | 17.52455 | 3.82919 | 17.51943 | 3.8776 | 17.62984 | 3.92548 | 17.60976 | 3.95711 | 17.64512 | 3.98577 | 17.61959 | 4.00015
17.14943 | 3.26561 | 17.4665 | 3.51254 | 17.48837 | 3.66502 | 17.48691 | 3.75896 | 17.66016 | 3.84251 | 17.65488 | 3.89077 | 17.76553 | 3.93917 | 17.7452 | 3.97034 | 17.78065 | 3.999 | 17.75488 | 4.01377
17.28496 | 3.27818 | 17.60195 | 3.52507 | 17.62382 | 3.67769 | 17.6222 | 3.77166 | 17.79585 | 3.85586 | 17.79041 | 3.90425 | 17.90122 | 3.95262 | 17.88081 | 3.98367 | 17.9161 | 4.01249 | 17.89016 | 4.02753
17.42041 | 3.29093 | 17.73748 | 3.5374 | 17.75935 | 3.69088 | 17.75756 | 3.78463 | 17.93163 | 3.86904 | 17.92585 | 3.91772 | 18.03691 | 3.96621 | 18.01618 | 3.99726 | 18.05154 | 4.02643 | 18.02537 | 4.04117
17.55593 | 3.30367 | 17.87301 | 3.55018 | 17.8948 | 3.70392 | 17.89268 | 3.79791 | 18.06732 | 3.88252 | 18.06138 | 3.93087 | 18.1726 | 3.97985 | 18.15179 | 4.01056 | 18.18707 | 4.03963 | 18.16065 | 4.05466
17.69146 | 3.31632 | 18.00854 | 3.56316 | 18.03033 | 3.71724 | 18.02797 | 3.81078 | 18.20301 | 3.89561 | 18.19675 | 3.94418 | 18.30837 | 3.99333 | 18.28715 | 4.02434 | 18.32252 | 4.05327 | 18.29593 | 4.06833
17.82691 | 3.32883 | 18.1439 | 3.57646 | 18.16577 | 3.73021 | 18.16325 | 3.82412 | 18.3387 | 3.90894 | 18.33236 | 3.95774 | 18.44407 | 4.00698 | 18.4226 | 4.03782 | 18.45797 | 4.06719 | 18.43114 | 4.08212
17.96244 | 3.34137 | 18.27935 | 3.58943 | 18.30122 | 3.74311 | 18.29846 | 3.83736 | 18.47439 | 3.92197 | 18.4678 | 3.97115 | 18.57976 | 4.02055 | 18.55821 | 4.05149 | 18.5935 | 4.08055 | 18.56642 | 4.09572
18.09789 | 3.35368 | 18.41488 | 3.60239 | 18.43675 | 3.75614 | 18.43374 | 3.85053 | 18.61016 | 3.93517 | 18.60333 | 3.98465 | 18.71553 | 4.03376 | 18.69366 | 4.06502 | 18.72902 | 4.09426 | 18.70171 | 4.10944
18.23333 | 3.36574 | 18.55033 | 3.61592 | 18.5722 | 3.76897 | 18.56902 | 3.86376 | 18.74577 | 3.94882 | 18.73878 | 3.9982 | 18.85122 | 4.04736 | 18.82911 | 4.07857 | 18.86439 | 4.10801 | 18.83691 | 4.12343
18.36886 | 3.37833 | 18.68585 | 3.62891 | 18.70772 | 3.78239 | 18.70423 | 3.877 | 18.88163 | 3.96193 | 18.87431 | 4.01163 | 18.98691 | 4.06079 | 18.96463 | 4.09222 | 18.99992 | 4.12175 | 18.97211 | 4.13688
18.50431 | 3.39134 | 18.8213 | 3.64186 | 18.84317 | 3.79558 | 18.83951 | 3.89015 | 19.01724 | 3.97525 | 19.00967 | 4.0251 | 19.1226 | 4.07432 | 19.10008 | 4.1057 | 19.13537 | 4.13553 | 19.1074 | 4.15049
18.63976 | 3.40399 | 18.95683 | 3.65501 | 18.9787 | 3.80841 | 18.9748 | 3.90335 | 19.15293 | 3.98878 | 19.14528 | 4.03858 | 19.25829 | 4.08812 | 19.23553 | 4.1192 | 19.27089 | 4.14909 | 19.24268 | 4.16409
18.77528 | 3.4171 | 19.09228 | 3.66842 | 19.11407 | 3.82184 | 19.11008 | 3.91677 | 19.28862 | 4.00248 | 19.28073 | 4.05263 | 19.39398 | 4.1018 | 19.37106 | 4.13273 | 19.40642 | 4.16289 | 19.37797 | 4.17822
18.91073 | 3.4298 | 19.22772 | 3.68116 | 19.24967 | 3.83508 | 19.24528 | 3.9302 | 19.42439 | 4.0161 | 19.41618 | 4.06559 | 19.52976 | 4.11531 | 19.50659 | 4.14638 | 19.54179 | 4.17646 | 19.51325 | 4.19178
19.04626 | 3.44243 | 19.36333 | 3.69397 | 19.38512 | 3.84836 | 19.38057 | 3.94336 | 19.56016 | 4.02968 | 19.55171 | 4.07905 | 19.66545 | 4.12894 | 19.64203 | 4.16015 | 19.67732 | 4.19013 | 19.64846 | 4.20582
19.18171 | 3.45548 | 19.4987 | 3.70749 | 19.52057 | 3.86156 | 19.51577 | 3.95706 | 19.69577 | 4.04354 | 19.68715 | 4.09256 | 19.80114 | 4.14271 | 19.77748 | 4.17407 | 19.81276 | 4.20398 | 19.78374 | 4.21984
19.31724 | 3.46812 | 19.63423 | 3.72036 | 19.65602 | 3.87502 | 19.65106 | 3.97033 | 19.83146 | 4.05697 | 19.8226 | 4.10597 | 19.93683 | 4.15651 | 19.91301 | 4.18791 | 19.94837 | 4.21781 | 19.91894 | 4.23379
19.45268 | 3.48091 | 19.76976 | 3.73361 | 19.79154 | 3.88823 | 19.78626 | 3.98365 | 19.96715 | 4.07031 | 19.95805 | 4.1197 | 20.0726 | 4.17008 | 20.04846 | 4.20192 | 20.08382 | 4.23156 | 20.05423 | 4.24766
19.58821 | 3.49385 | 19.9052 | 3.74684 | 19.92707 | 3.90137 | 19.92154 | 3.9971 | 20.10285 | 4.08427 | 20.09366 | 4.13312 | 20.20829 | 4.1837 | 20.18398 | 4.2159 | 20.21927 | 4.24574 | 20.18951 | 4.26157
19.72366 | 3.50666 | 20.04065 | 3.76032 | 20.06252 | 3.91446 | 20.05683 | 4.01044 | 20.23862 | 4.09748 | 20.22911 | 4.14691 | 20.34398 | 4.19749 | 20.31951 | 4.22958 | 20.35472 | 4.25953 | 20.3248 | 4.27535
19.85911 | 3.51982 | 20.1761 | 3.77358 | 20.19797 | 3.92784 | 20.19203 | 4.02381 | 20.37439 | 4.11138 | 20.36455 | 4.16081 | 20.47976 | 4.2114 | 20.45488 | 4.24377 | 20.49024 | 4.27363 | 20.46008 | 4.28932
19.99455 | 3.5327 | 20.31163 | 3.78678 | 20.3335 | 3.94127 | 20.32732 | 4.037 | 20.51008 | 4.12491 | 20.50008 | 4.17419 | 20.61545 | 4.22525 | 20.59041 | 4.25774 | 20.62577 | 4.28752 | 20.59528 | 4.30315
20.13016 | 3.54564 | 20.44715 | 3.80031 | 20.46894 | 3.955 | 20.4626 | 4.05032 | 20.64577 | 4.13856 | 20.63553 | 4.18807 | 20.75114 | 4.23909 | 20.72585 | 4.27141 | 20.76122 | 4.30166 | 20.73057 | 4.31702
20.26561 | 3.55901 | 20.5826 | 3.81344 | 20.60447 | 3.9682 | 20.59789 | 4.06366 | 20.78146 | 4.15236 | 20.77098 | 4.20185 | 20.88683 | 4.25314 | 20.8613 | 4.28557 | 20.89667 | 4.31537 | 20.86577 | 4.33108
20.40106 | 3.57172 | 20.71813 | 3.82659 | 20.73992 | 3.98154 | 20.73309 | 4.0769 | 20.91715 | 4.16622 | 20.9065 | 4.21556 | 21.02252 | 4.26714 | 20.99683 | 4.2995 | 21.0322 | 4.32886 | 21.00098 | 4.34511
20.53659 | 3.58454 | 20.85366 | 3.83988 | 20.87553 | 3.9951 | 20.86837 | 4.09066 | 21.05293 | 4.17984 | 21.04195 | 4.22927 | 21.15821 | 4.28118 | 21.13228 | 4.31309 | 21.16756 | 4.34308 | 21.13634 | 4.35925
20.67195 | 3.59794 | 20.98911 | 3.85307 | 21.01089 | 4.00871 | 21.00366 | 4.10443 | 21.18854 | 4.19322 | 21.17748 | 4.24283 | 21.29398 | 4.29512 | 21.2678 | 4.32709 | 21.30309 | 4.35688 | 21.27154 | 4.37339
20.80756 | 3.61114 | 21.12455 | 3.86654 | 21.14642 | 4.02184 | 21.13886 | 4.11807 | 21.32431 | 4.20693 | 21.31301 | 4.25704 | 21.42967 | 4.30915 | 21.40325 | 4.34102 | 21.43862 | 4.37114 | 21.40683 | 4.38773
20.94309 | 3.62377 | 21.26 | 3.87981 | 21.28187 | 4.03518 | 21.27415 | 4.13168 | 21.46 | 4.22078 | 21.44846 | 4.27091 | 21.56537 | 4.3232 | 21.53878 | 4.35521 | 21.57407 | 4.38526 | 21.54203 | 4.40163
21.07854 | 3.63692 | 21.39553 | 3.89312 | 21.4174 | 4.04892 | 21.40935 | 4.14535 | 21.59569 | 4.23412 | 21.5839 | 4.28459 | 21.70106 | 4.33704 | 21.67431 | 4.36896 | 21.70951 | 4.39926 | 21.67732 | 4.41594
21.2139 | 3.65018 | 21.53098 | 3.90674 | 21.55276 | 4.0624 | 21.54463 | 4.15905 | 21.73146 | 4.24805 | 21.71935 | 4.29901 | 21.83683 | 4.35086 | 21.80967 | 4.38322 | 21.84504 | 4.41359 | 21.8126 | 4.43007
21.34943 | 3.6632 | 21.6665 | 3.92021 | 21.68837 | 4.07587 | 21.67984 | 4.17255 | 21.86707 | 4.26207 | 21.85488 | 4.3127 | 21.97244 | 4.36508 | 21.94528 | 4.39713 | 21.98057 | 4.42767 | 21.94789 | 4.44396
21.48496 | 3.67646 | 21.80195 | 3.93399 | 21.82382 | 4.08943 | 21.81512 | 4.18636 | 22.00285 | 4.27598 | 21.99041 | 4.32644 | 22.10821 | 4.37885 | 22.08065 | 4.41113 | 22.1161 | 4.442 | 22.08309 | 4.4582
21.62041 | 3.68956 | 21.93748 | 3.94728 | 21.95927 | 4.10316 | 21.95041 | 4.20021 | 22.13854 | 4.28984 | 22.12585 | 4.34043 | 22.24382 | 4.39276 | 22.21618 | 4.42522 | 22.25154 | 4.45603 | 22.21837 | 4.47248
21.75593 | 3.70278 | 22.07285 | 3.9613 | 22.09472 | 4.11692 | 22.08569 | 4.21383 | 22.27423 | 4.30389 | 22.2613 | 4.35452 | 22.37959 | 4.40689 | 22.35163 | 4.43951 | 22.38699 | 4.47026 | 22.35366 | 4.48662
21.89138 | 3.71606 | 22.20829 | 3.97496 | 22.23024 | 4.13032 | 22.22089 | 4.22758 | 22.41 | 4.31786 | 22.39683 | 4.36836 | 22.51528 | 4.42117 | 22.48715 | 4.45373 | 22.52244 | 4.48442 | 22.48886 | 4.50097
22.02691 | 3.72932 | 22.3439 | 3.98803 | 22.36569 | 4.1444 | 22.35618 | 4.24156 | 22.54569 | 4.33153 | 22.53236 | 4.3824 | 22.65106 | 4.43512 | 22.6226 | 4.46791 | 22.65789 | 4.49841 | 22.62415 | 4.51515
22.16236 | 3.74248 | 22.47935 | 4.00168 | 22.50122 | 4.15804 | 22.49146 | 4.2551 | 22.6813 | 4.34589 | 22.6678 | 4.39643 | 22.78675 | 4.44908 | 22.75821 | 4.48203 | 22.79341 | 4.51272 | 22.75935 | 4.52944
22.2978 | 3.75574 | 22.61488 | 4.01533 | 22.63675 | 4.1714 | 22.62675 | 4.26908 | 22.81715 | 4.35972 | 22.80325 | 4.41049 | 22.92244 | 4.46334 | 22.89358 | 4.49644 | 22.92894 | 4.52695 | 22.89455 | 4.54404
22.43333 | 3.7692 | 22.75033 | 4.02882 | 22.77211 | 4.18563 | 22.76195 | 4.28289 | 22.95276 | 4.37371 | 22.93878 | 4.42465 | 23.05821 | 4.47728 | 23.02911 | 4.51067 | 23.06439 | 4.54129 | 23.02992 | 4.55828
22.56886 | 3.78283 | 22.88585 | 4.04222 | 22.90764 | 4.19918 | 22.89724 | 4.29685 | 23.08854 | 4.38791 | 23.07423 | 4.43842 | 23.19382 | 4.49167 | 23.16455 | 4.52498 | 23.19992 | 4.55565 | 23.16504 | 4.57278
22.70431 | 3.79611 | 23.0213 | 4.05614 | 23.04309 | 4.21225 | 23.03244 | 4.3105 | 23.22423 | 4.40191 | 23.20976 | 4.45242 | 23.32951 | 4.50611 | 23.30008 | 4.53911 | 23.33537 | 4.57009 | 23.30041 | 4.58733
22.83976 | 3.80956 | 23.15675 | 4.06966 | 23.17862 | 4.22626 | 23.16764 | 4.32426 | 23.35992 | 4.41622 | 23.34528 | 4.46651 | 23.46528 | 4.52036 | 23.43553 | 4.55355 | 23.47081 | 4.58446 | 23.43569 | 4.60173
22.9752 | 3.8232 | 23.2922 | 4.08321 | 23.31423 | 4.24014 | 23.30293 | 4.33813 | 23.49569 | 4.43015 | 23.48065 | 4.48077 | 23.60106 | 4.53481 | 23.57106 | 4.56794 | 23.60626 | 4.59901 | 23.57081 | 4.6162
23.11081 | 3.83638 | 23.42772 | 4.0969 | 23.44951 | 4.25421 | 23.43821 | 4.35184 | 23.63138 | 4.44414 | 23.61618 | 4.49501 | 23.73659 | 4.54902 | 23.7065 | 4.58238 | 23.74179 | 4.61337 | 23.70618 | 4.63029
23.24626 | 3.85002 | 23.56325 | 4.11068 | 23.58512 | 4.26785 | 23.5735 | 4.36602 | 23.76699 | 4.45819 | 23.75163 | 4.50917 | 23.87244 | 4.56318 | 23.84195 | 4.59677 | 23.87724 | 4.62762 | 23.84138 | 4.64488
23.38171 | 3.86328 | 23.69878 | 4.12431 | 23.72057 | 4.28221 | 23.70878 | 4.38004 | 23.90276 | 4.47203 | 23.88707 | 4.52368 | 24.00813 | 4.57803 | 23.97748 | 4.61105 | 24.01276 | 4.64211 | 23.97667 | 4.65908
23.51715 | 3.87681 | 23.83423 | 4.13815 | 23.85602 | 4.29617 | 23.84398 | 4.39423 | 24.03846 | 4.48625 | 24.02252 | 4.53798 | 24.1439 | 4.59178 | 24.11293 | 4.62564 | 24.14829 | 4.65653 | 24.11195 | 4.67349
23.6526 | 3.88991 | 23.96967 | 4.15229 | 23.99154 | 4.30999 | 23.97935 | 4.40816 | 24.17415 | 4.50059 | 24.15813 | 4.5522 | 24.27959 | 4.60647 | 24.24846 | 4.63992 | 24.28382 | 4.67097 | 24.24715 | 4.68806
23.78813 | 3.90341 | 24.10512 | 4.16631 | 24.12699 | 4.32415 | 24.11455 | 4.42255 | 24.30984 | 4.51495 | 24.2935 | 4.56672 | 24.4152 | 4.62086 | 24.3839 | 4.65431 | 24.41919 | 4.68551 | 24.38252 | 4.7025
23.92366 | 3.91711 | 24.24065 | 4.18028 | 24.26244 | 4.33818 | 24.24976 | 4.43666 | 24.44561 | 4.52915 | 24.42911 | 4.58115 | 24.55089 | 4.63538 | 24.51943 | 4.66863 | 24.55472 | 4.69988 | 24.5178 | 4.71725
24.05911 | 3.93103 | 24.3761 | 4.19394 | 24.39805 | 4.35201 | 24.38504 | 4.45056 | 24.5813 | 4.54341 | 24.56447 | 4.59569 | 24.68667 | 4.64973 | 24.65488 | 4.68322 | 24.69016 | 4.71473 | 24.65293 | 4.7318
24.19447 | 3.94454 | 24.51163 | 4.20768 | 24.53341 | 4.36627 | 24.52033 | 4.46489 | 24.71707 | 4.55796 | 24.7 | 4.60977 | 24.82236 | 4.66437 | 24.79033 | 4.69775 | 24.82561 | 4.72924 | 24.78813 | 4.74657
24.33008 | 3.95822 | 24.64715 | 4.22162 | 24.66894 | 4.38019 | 24.65553 | 4.47909 | 24.85268 | 4.57234 | 24.83545 | 4.6243 | 24.95805 | 4.67906 | 24.92577 | 4.71228 | 24.96114 | 4.74404 | 24.92341 | 4.76136
24.46553 | 3.97204 | 24.78252 | 4.23559 | 24.80439 | 4.39401 | 24.79081 | 4.49272 | 24.98846 | 4.58687 | 24.97106 | 4.63848 | 25.09382 | 4.69345 | 25.0613 | 4.72702 | 25.09675 | 4.75866 | 25.05878 | 4.77601
24.60106 | 3.9858 | 24.91805 | 4.24955 | 24.93992 | 4.40807 | 24.9261 | 4.50702 | 25.12415 | 4.60102 | 25.10642 | 4.65309 | 25.22951 | 4.70792 | 25.19675 | 4.74171 | 25.23211 | 4.77314 | 25.19398 | 4.79062
24.7365 | 3.99912 | 25.05358 | 4.26333 | 25.07537 | 4.42226 | 25.0613 | 4.52125 | 25.25984 | 4.61542 | 25.24195 | 4.66739 | 25.3652 | 4.72236 | 25.33228 | 4.75623 | 25.36764 | 4.7877 | 25.32935 | 4.80529
24.87195 | 4.01282 | 25.18902 | 4.27759 | 25.21089 | 4.43618 | 25.19659 | 4.53535 | 25.39553 | 4.62976 | 25.3774 | 4.68196 | 25.50089 | 4.73685 | 25.46772 | 4.77092 | 25.50309 | 4.80272 | 25.46447 | 4.82036
25.00748 | 4.02654 | 25.32455 | 4.29192 | 25.34634 | 4.45002 | 25.33179 | 4.54954 | 25.5313 | 4.64434 | 25.51293 | 4.69608 | 25.63667 | 4.75156 | 25.60325 | 4.7852 | 25.63854 | 4.8175 | 25.59976 | 4.83465
25.14301 | 4.04031 | 25.46 | 4.30599 | 25.48187 | 4.46427 | 25.46699 | 4.56397 | 25.66699 | 4.65859 | 25.64837 | 4.7103 | 25.77236 | 4.76603 | 25.73878 | 4.80028 | 25.77398 | 4.83233 | 25.73504 | 4.84925
25.27846 | 4.05452 | 25.59545 | 4.32004 | 25.61732 | 4.47841 | 25.60236 | 4.57834 | 25.80276 | 4.67312 | 25.7839 | 4.72487 | 25.90805 | 4.78069 | 25.87423 | 4.81483 | 25.90959 | 4.84703 | 25.87024 | 4.86439
25.4139 | 4.06829 | 25.73081 | 4.33423 | 25.75276 | 4.49283 | 25.73764 | 4.5926 | 25.93846 | 4.68784 | 25.91935 | 4.73964 | 26.04374 | 4.79527 | 26.00967 | 4.82947 | 26.04504 | 4.86173 | 26.00553 | 4.87881
25.54943 | 4.08191 | 25.86642 | 4.34797 | 25.88829 | 4.50664 | 25.87285 | 4.60711 | 26.07407 | 4.70243 | 26.05488 | 4.75415 | 26.17943 | 4.80984 | 26.14512 | 4.84428 | 26.18049 | 4.87627 | 26.14081 | 4.89395
25.68488 | 4.0957 | 26.00195 | 4.36191 | 26.02374 | 4.52087 | 26.00821 | 4.62112 | 26.20984 | 4.71691 | 26.19033 | 4.76872 | 26.3152 | 4.82487 | 26.28065 | 4.85894 | 26.31602 | 4.89125 | 26.27602 | 4.90858
25.82041 | 4.10968 | 26.1374 | 4.37545 | 26.15927 | 4.53531 | 26.14341 | 4.63547 | 26.34553 | 4.73116 | 26.32577 | 4.78351 | 26.45089 | 4.83973 | 26.41618 | 4.87375 | 26.45146 | 4.90605 | 26.4113 | 4.92349
25.95585 | 4.12353 | 26.27293 | 4.38969 | 26.29472 | 4.54962 | 26.27862 | 4.64988 | 26.48122 | 4.74579 | 26.4613 | 4.79817 | 26.58659 | 4.85477 | 26.55163 | 4.88878 | 26.58691 | 4.92072 | 26.54659 | 4.9385
26.09138 | 4.13736 | 26.40846 | 4.40387 | 26.43024 | 4.56425 | 26.4139 | 4.66427 | 26.61691 | 4.76048 | 26.59683 | 4.81299 | 26.72228 | 4.86942 | 26.68707 | 4.90377 | 26.72244 | 4.93581 | 26.68187 | 4.95366
26.22683 | 4.15126 | 26.5439 | 4.41875 | 26.56569 | 4.57865 | 26.54911 | 4.67869 | 26.75268 | 4.77502 | 26.73228 | 4.82769 | 26.85805 | 4.88463 | 26.8226 | 4.91844 | 26.85797 | 4.95063 | 26.81715 | 4.9685
26.36228 | 4.16574 | 26.67927 | 4.4332 | 26.70114 | 4.59292 | 26.68439 | 4.69324 | 26.88837 | 4.78968 | 26.86772 | 4.84251 | 26.99374 | 4.89922 | 26.95805 | 4.93334 | 26.99341 | 4.96571 | 26.95228 | 4.98371
26.4978 | 4.17938 | 26.8148 | 4.44699 | 26.83667 | 4.60698 | 26.81967 | 4.70746 | 27.02407 | 4.80429 | 27.00325 | 4.85726 | 27.12943 | 4.91412 | 27.0935 | 4.94835 | 27.12886 | 4.98081 | 27.08764 | 4.99853
26.63325 | 4.19329 | 26.95033 | 4.4613 | 26.97203 | 4.62188 | 26.95488 | 4.72226 | 27.15976 | 4.81909 | 27.1387 | 4.87184 | 27.26512 | 4.92899 | 27.22902 | 4.96308 | 27.26439 | 4.99572 | 27.22285 | 5.01378
26.76878 | 4.2072 | 27.08585 | 4.47554 | 27.10764 | 4.63614 | 27.09016 | 4.73653 | 27.29545 | 4.83378 | 27.27423 | 4.88652 | 27.40089 | 4.94374 | 27.36455 | 4.97824 | 27.39984 | 5.01086 | 27.35805 | 5.02852
26.90423 | 4.22117 | 27.2213 | 4.49005 | 27.24309 | 4.65036 | 27.22537 | 4.75133 | 27.43122 | 4.84856 | 27.40967 | 4.90145 | 27.5365 | 4.95906 | 27.5 | 4.99308 | 27.53537 | 5.02551 | 27.49341 | 5.04352
27.03976 | 4.23515 | 27.35675 | 4.50412 | 27.37862 | 4.66459 | 27.36073 | 4.76549 | 27.56683 | 4.86347 | 27.54512 | 4.91639 | 27.6722 | 4.97389 | 27.63553 | 5.00799 | 27.67081 | 5.04052 | 27.62862 | 5.05997
27.1752 | 4.24924 | 27.4922 | 4.51856 | 27.51398 | 4.67898 | 27.49593 | 4.78002 | 27.70268 | 4.87795 | 27.68065 | 4.9312 | 27.80797 | 4.98863 | 27.77106 | 5.02294 | 27.80634 | 5.05664 | 27.7639 | 5.07494
27.31065 | 4.26328 | 27.62772 | 4.53304 | 27.64959 | 4.69311 | 27.63114 | 4.79431 | 27.83829 | 4.89295 | 27.8161 | 4.94606 | 27.94366 | 5.00379 | 27.90642 | 5.03784 | 27.94179 | 5.07211 | 27.89919 | 5.09023
27.44618 | 4.27739 | 27.76317 | 4.5477 | 27.78504 | 4.70816 | 27.7665 | 4.80868 | 27.97407 | 4.90783 | 27.95163 | 4.96106 | 28.07935 | 5.01866 | 28.04195 | 5.05379 | 28.07732 | 5.08735 | 28.03439 | 5.10514
27.58171 | 4.29136 | 27.89878 | 4.56195 | 27.92049 | 4.72256 | 27.90171 | 4.82389 | 28.10976 | 4.92279 | 28.08707 | 4.97592 | 28.21504 | 5.03388 | 28.1774 | 5.06969 | 28.21276 | 5.10237 | 28.16959 | 5.1207
27.71707 | 4.30579 | 28.03415 | 4.57644 | 28.05593 | 4.73747 | 28.03699 | 4.83861 | 28.24537 | 4.93764 | 28.2226 | 4.99062 |  |  | 28.31293 | 5.08463 |  |  | 28.30488 | 5.13585
27.85268 | 4.31993 | 28.16959 | 4.59126 | 28.19154 | 4.75174 | 28.1722 | 4.85306
27.98805 | 4.33426 | 28.30512 | 4.60583 | 28.32691 | 4.76654 | 28.30748 | 4.86798
28.12358 | 4.34855
28.25919 | 4.36242