## Sheet1
strain | force | strain | force | strain | force | strain | force | strain | force | strain | force | strain | force | strain | force | strain | force | strain | force
0 | 0.00651951 | 0 | 0.00448138 | 0 | 0.00552047 | 0 | 0.00478991 | 0 | 0.00466883 | 0 | 0.00224508 | 0 | 0.00351993 | 0 | 0.00354806 | 0 | 0.00501198 | 0 | 0.000352073
0.1431428 | 0.019042 | 0.142931 | 0.0186346 | 0.1426466 | 0.019932 | 0.1429655 | 0.0192018 | 0.1432759 | 0.0195001 | 0.1429914 | 0.0173672 | 0.142319 | 0.0168294 | 0.1433534 | 0.0182005 | 0.1423362 | 0.0195221 | 0.1427672 | 0.0157644
0.2868385 | 0.0311524 | 0.2868448 | 0.0324395 | 0.2863448 | 0.0339208 | 0.2868879 | 0.0333509 | 0.2874569 | 0.0340558 | 0.2864914 | 0.0312548 | 0.2857759 | 0.0309516 | 0.2874914 | 0.032504 | 0.2857759 | 0.0340259 | 0.2861724 | 0.0300403
0.4304911 | 0.0432162 | 0.4307414 | 0.0461803 | 0.4299828 | 0.0481435 | 0.4307759 | 0.0472289 | 0.4315259 | 0.0479024 | 0.4298103 | 0.045841 | 0.42925 | 0.0445373 | 0.4316379 | 0.0463088 | 0.4291983 | 0.0476456 | 0.4296034 | 0.0440481
0.5741377 | 0.0555967 | 0.574681 | 0.0596544 | 0.5736466 | 0.0616723 | 0.574681 | 0.0606058 | 0.5757586 | 0.0611846 | 0.5732586 | 0.0595422 | 0.5726121 | 0.0583145 | 0.5757845 | 0.0596784 | 0.5726552 | 0.0609555 | 0.5730259 | 0.057254
0.7178092 | 0.0676368 | 0.7185603 | 0.0733374 | 0.7173534 | 0.074741 | 0.7186121 | 0.0737912 | 0.7198534 | 0.0749043 | 0.716681 | 0.0726728 | 0.7159914 | 0.0716939 | 0.7199483 | 0.0731316 | 0.7160431 | 0.0747079 | 0.7164052 | 0.0711153
0.8614497 | 0.0798894 | 0.8624741 | 0.0867514 | 0.8609741 | 0.0881237 | 0.8624397 | 0.0872737 | 0.8640259 | 0.0882598 | 0.8600948 | 0.0861536 | 0.8594741 | 0.0849684 | 0.8640517 | 0.0868604 | 0.8594655 | 0.0883608 | 0.8598448 | 0.0848513
1.005114 | 0.0919084 | 1.006371 | 0.0997586 | 1.004629 | 0.10161 | 1.006362 | 0.100371 | 1.008155 | 0.101795 | 1.003543 | 0.0994581 | 1.002853 | 0.0985441 | 1.008216 | 0.100224 | 1.002905 | 0.101869 | 1.003284 | 0.098447
1.148795 | 0.103761 | 1.15025 | 0.112785 | 1.148267 | 0.114627 | 1.150276 | 0.113719 | 1.152293 | 0.115271 | 1.146966 | 0.112881 | 1.14625 | 0.111991 | 1.152353 | 0.113894 | 1.146293 | 0.115709 | 1.146698 | 0.112052
1.292441 | 0.115861 | 1.294181 | 0.125751 | 1.291957 | 0.12781 | 1.294147 | 0.127164 | 1.296371 | 0.128861 | 1.290405 | 0.126501 | 1.289716 | 0.125267 | 1.296457 | 0.127648 | 1.289733 | 0.129275 | 1.290103 | 0.125882
1.436079 | 0.128016 | 1.438069 | 0.138804 | 1.435595 | 0.141373 | 1.438078 | 0.140294 | 1.440569 | 0.142213 | 1.433853 | 0.139609 | 1.433086 | 0.139085 | 1.440664 | 0.141315 | 1.433121 | 0.143393 | 1.4335 | 0.140135
1.57976 | 0.140013 | 1.581914 | 0.152023 | 1.579319 | 0.154377 | 1.581966 | 0.153837 | 1.584681 | 0.156126 | 1.577147 | 0.154309 | 1.576552 | 0.15248 | 1.58475 | 0.155242 | 1.57656 | 0.157113 | 1.576922 | 0.153828
1.723424 | 0.151968 | 1.725845 | 0.164982 | 1.722948 | 0.167968 | 1.725879 | 0.167376 | 1.728836 | 0.169807 | 1.720629 | 0.167356 | 1.719931 | 0.166564 | 1.728905 | 0.169386 | 1.719974 | 0.17114 | 1.720379 | 0.167893
1.867062 | 0.164205 | 1.869759 | 0.178437 | 1.866552 | 0.181739 | 1.869741 | 0.181077 | 1.872983 | 0.183605 | 1.864009 | 0.18152 | 1.863397 | 0.180197 | 1.873052 | 0.183201 | 1.863379 | 0.185483 | 1.863819 | 0.182005
2.010726 | 0.176293 | 2.013655 | 0.191683 | 2.010233 | 0.195293 | 2.013629 | 0.194982 | 2.017103 | 0.197674 | 2.007448 | 0.195609 | 2.006767 | 0.194431 | 2.017129 | 0.197514 | 2.00681 | 0.19956 | 2.007164 | 0.196488
2.154407 | 0.18802 | 2.157552 | 0.205044 | 2.15394 | 0.208638 | 2.157586 | 0.208459 | 2.16125 | 0.211977 | 2.150905 | 0.209437 | 2.150181 | 0.208636 | 2.161336 | 0.211976 | 2.150276 | 0.214076 | 2.150621 | 0.210954
2.298045 | 0.200326 | 2.301457 | 0.218277 | 2.297578 | 0.222583 | 2.301422 | 0.222783 | 2.305388 | 0.225841 | 2.294362 | 0.223118 | 2.293603 | 0.22304 | 2.305414 | 0.226458 | 2.293707 | 0.228739 | 2.294043 | 0.225611
2.441657 | 0.212637 | 2.445353 | 0.231861 | 2.441233 | 0.236433 | 2.445353 | 0.236457 | 2.449517 | 0.240167 | 2.43769 | 0.238127 | 2.437043 | 0.237009 | 2.449569 | 0.241071 | 2.437069 | 0.243211 | 2.437397 | 0.240524
2.585372 | 0.224463 | 2.589224 | 0.245611 | 2.584845 | 0.250591 | 2.589267 | 0.250577 | 2.593612 | 0.254849 | 2.581095 | 0.253109 | 2.580431 | 0.251622 | 2.59369 | 0.255798 | 2.580491 | 0.258108 | 2.580931 | 0.255109
2.729053 | 0.236469 | 2.733129 | 0.259249 | 2.728552 | 0.264502 | 2.733095 | 0.265181 | 2.737759 | 0.269269 | 2.7245 | 0.267588 | 2.723888 | 0.266349 | 2.737819 | 0.270741 | 2.723888 | 0.273268 | 2.724302 | 0.270419
2.872665 | 0.24895 | 2.87706 | 0.273089 | 2.872172 | 0.278853 | 2.877 | 0.279513 | 2.881922 | 0.28397 | 2.867983 | 0.282055 | 2.867293 | 0.281389 | 2.881974 | 0.285534 | 2.867276 | 0.288465 | 2.867698 | 0.285697
3.016346 | 0.261024 | 3.020974 | 0.286976 | 3.015845 | 0.292904 | 3.020931 | 0.294142 | 3.026034 | 0.298785 | 3.011293 | 0.297327 | 3.01069 | 0.296206 | 3.026052 | 0.301068 | 3.010698 | 0.303308 | 3.011095 | 0.300645
3.160019 | 0.273019 | 3.164819 | 0.300747 | 3.159534 | 0.307343 | 3.164845 | 0.308579 | 3.170181 | 0.31388 | 3.154845 | 0.311524 | 3.154121 | 0.311187 | 3.17025 | 0.315893 | 3.154172 | 0.318588 | 3.154629 | 0.31602
3.303639 | 0.285477 | 3.30869 | 0.315522 | 3.303155 | 0.32212 | 3.308724 | 0.323452 | 3.314302 | 0.32885 | 3.298233 | 0.327169 | 3.297543 | 0.326238 | 3.314353 | 0.331523 | 3.297621 | 0.334256 | 3.297991 | 0.331158
3.447277 | 0.298189 | 3.452621 | 0.329205 | 3.446776 | 0.336793 | 3.452578 | 0.338218 | 3.458448 | 0.343908 | 3.441655 | 0.342233 | 3.440957 | 0.34138 | 3.458491 | 0.347024 | 3.441069 | 0.349708 | 3.441267 | 0.347662
3.590967 | 0.310404 | 3.596483 | 0.343936 | 3.590509 | 0.351645 | 3.59656 | 0.35328 | 3.602586 | 0.359002 | 3.585026 | 0.357823 | 3.584371 | 0.35726 | 3.602629 | 0.362803 | 3.584431 | 0.365637 | 3.584802 | 0.363334
3.734648 | 0.323165 | 3.740483 | 0.357952 | 3.734164 | 0.36612 | 3.740422 | 0.368616 | 3.746698 | 0.374612 | 3.728422 | 0.373056 | 3.727819 | 0.372745 | 3.746767 | 0.378761 | 3.727707 | 0.381806 | 3.728164 | 0.37946
3.878251 | 0.336116 | 3.884293 | 0.372967 | 3.877707 | 0.381248 | 3.884267 | 0.383844 | 3.890819 | 0.390243 | 3.871957 | 0.388819 | 3.871267 | 0.388661 | 3.890905 | 0.394945 | 3.871155 | 0.397987 | 3.871612 | 0.39574
4.021941 | 0.348763 | 4.028181 | 0.38763 | 4.021422 | 0.396573 | 4.028241 | 0.399062 | 4.034957 | 0.406379 | 4.015319 | 0.404887 | 4.014543 | 0.404532 | 4.034957 | 0.411392 | 4.014603 | 0.414362 | 4.01506 | 0.412381
4.165622 | 0.361787 | 4.172086 | 0.402242 | 4.165112 | 0.411704 | 4.172112 | 0.414998 | 4.179095 | 0.42229 | 4.158681 | 0.421253 | 4.157991 | 0.420904 | 4.179181 | 0.427855 | 4.158052 | 0.430906 | 4.158422 | 0.429017
4.309243 | 0.374982 | 4.315974 | 0.417065 | 4.308716 | 0.427514 | 4.316009 | 0.430776 | 4.323233 | 0.438636 | 4.302129 | 0.437128 | 4.30144 | 0.437333 | 4.323319 | 0.444495 | 4.301414 | 0.447991 | 4.301871 | 0.445977
4.452889 | 0.388228 | 4.459888 | 0.432148 | 4.452371 | 0.44312 | 4.459802 | 0.447172 | 4.467371 | 0.454889 | 4.445491 | 0.454141 | 4.444888 | 0.453772 | 4.467457 | 0.461783 | 4.444776 | 0.464879 | 4.445319 | 0.463006
4.596588 | 0.401464 | 4.603793 | 0.447502 | 4.596078 | 0.458761 | 4.603767 | 0.463082 | 4.611509 | 0.471543 | 4.58894 | 0.470746 | 4.58825 | 0.470839 | 4.611509 | 0.478991 | 4.58831 | 0.482004 | 4.588681 | 0.480315
4.7401825 | 0.414846 | 4.747707 | 0.462855 | 4.739707 | 0.474863 | 4.747733 | 0.479206 | 4.755647 | 0.488218 | 4.732388 | 0.487694 | 4.731612 | 0.487905 | 4.755733 | 0.496288 | 4.731672 | 0.499763 | 4.732129 | 0.498098
4.883846 | 0.42845 | 4.891534 | 0.478704 | 4.883414 | 0.491065 | 4.891612 | 0.49609 | 4.899784 | 0.50543 | 4.87575 | 0.50499 | 4.87506 | 0.505069 | 4.899871 | 0.513861 | 4.875121 | 0.517456 | 4.875578 | 0.515763
5.027545 | 0.441815 | 5.035422 | 0.494303 | 5.027034 | 0.507526 | 5.035405 | 0.512859 | 5.043922 | 0.522757 | 5.019198 | 0.522113 | 5.018509 | 0.522571 | 5.043922 | 0.531771 | 5.018569 | 0.535335 | 5.01894 | 0.53405
5.171165 | 0.456027 | 5.179362 | 0.510034 | 5.170655 | 0.52415 | 5.179371 | 0.530036 | 5.18806 | 0.540151 | 5.162647 | 0.539282 | 5.161957 | 0.540211 | 5.188147 | 0.549796 | 5.161931 | 0.553559 | 5.162302 | 0.552573
5.314829 | 0.469804 | 5.323276 | 0.526143 | 5.314362 | 0.540922 | 5.32325 | 0.5473 | 5.332198 | 0.557668 | 5.306009 | 0.55788 | 5.305405 | 0.558064 | 5.332198 | 0.568378 | 5.305293 | 0.572334 | 5.30575 | 0.57124
5.45851 | 0.483605 | 5.467138 | 0.5428 | 5.457983 | 0.557935 | 5.467129 | 0.564598 | 5.476336 | 0.575649 | 5.449457 | 0.576045 | 5.448681 | 0.57663 | 5.476336 | 0.587179 | 5.448741 | 0.590988 | 5.449198 | 0.590036
5.602165 | 0.498106 | 5.611026 | 0.559088 | 5.601603 | 0.575127 | 5.611009 | 0.582368 | 5.620474 | 0.59393 | 5.592819 | 0.594244 | 5.592216 | 0.594884 | 5.620474 | 0.605919 | 5.59219 | 0.60985 | 5.592647 | 0.60914
5.745838 | 0.512183 | 5.755078 | 0.575762 | 5.74531 | 0.592495 | 5.754974 | 0.600116 | 5.764612 | 0.612312 | 5.736267 | 0.61292 | 5.735491 | 0.613855 | 5.764612 | 0.625248 | 5.735638 | 0.629178 | 5.736009 | 0.628667
5.889519 | 0.526499 | 5.898871 | 0.592571 | 5.888931 | 0.61019 | 5.898767 | 0.618382 | 5.90875 | 0.631217 | 5.879716 | 0.631283 | 5.879026 | 0.632668 | 5.908836 | 0.644421 | 5.879 | 0.64902 | 5.879371 | 0.648266
6.033105 | 0.541338 | 6.042664 | 0.609737 | 6.032552 | 0.628146 | 6.042733 | 0.636974 | 6.052802 | 0.650167 | 6.023078 | 0.650547 | 6.022388 | 0.65184 | 6.052888 | 0.664382 | 6.022448 | 0.668586 | 6.022819 | 0.66827
6.176786 | 0.555812 | 6.186629 | 0.626987 | 6.176259 | 0.646222 | 6.186612 | 0.65576 | 6.19694 | 0.669309 | 6.166526 | 0.669925 | 6.16575 | 0.671911 | 6.197026 | 0.684505 | 6.16581 | 0.688995 | 6.166267 | 0.688694
6.320389 | 0.571014 | 6.330509 | 0.644599 | 6.319879 | 0.664658 | 6.330491 | 0.674445 | 6.341078 | 0.688808 | 6.309888 | 0.689908 | 6.309284 | 0.691224 | 6.341164 | 0.704511 | 6.309259 | 0.709422 | 6.309629 | 0.709083
6.464131 | 0.585533 | 6.474388 | 0.662373 | 6.463586 | 0.683401 | 6.474371 | 0.693549 | 6.485216 | 0.708566 | 6.453336 | 0.709375 | 6.452647 | 0.711419 | 6.485302 | 0.725584 | 6.452707 | 0.729859 | 6.453078 | 0.729926
6.607726 | 0.601059 | 6.618267 | 0.680145 | 6.607207 | 0.702024 | 6.61825 | 0.713038 | 6.629353 | 0.728491 | 6.596698 | 0.729798 | 6.596095 | 0.731805 | 6.62944 | 0.746045 | 6.596069 | 0.750722 | 6.59644 | 0.750993
6.751389 | 0.616311 | 6.762233 | 0.698131 | 6.750828 | 0.721247 | 6.762129 | 0.732786 | 6.773491 | 0.748828 | 6.740147 | 0.750299 | 6.739457 | 0.752443 | 6.773578 | 0.767084 | 6.739517 | 0.771922 | 6.739888 | 0.772433
6.895062 | 0.631851 | 6.906026 | 0.716893 | 6.894448 | 0.740912 | 6.906009 | 0.752985 | 6.917629 | 0.769455 | 6.883595 | 0.77072 | 6.882905 | 0.773301 | 6.917716 | 0.788396 | 6.882879 | 0.793615 | 6.883336 | 0.793658
7.038717 | 0.647317 | 7.049991 | 0.735406 | 7.038155 | 0.760262 | 7.049974 | 0.772965 | 7.061767 | 0.790208 | 7.027043 | 0.791508 | 7.026267 | 0.794353 | 7.061767 | 0.810177 | 7.026328 | 0.815251 | 7.026698 | 0.815678
7.182355 | 0.663163 | 7.193871 | 0.754276 | 7.181862 | 0.780039 | 7.193853 | 0.793486 | 7.205905 | 0.811003 | 7.170405 | 0.812912 | 7.169716 | 0.815867 | 7.205905 | 0.832109 | 7.169776 | 0.837242 | 7.170147 | 0.838143
7.326062 | 0.678902 | 7.33775 | 0.773666 | 7.325483 | 0.800375 | 7.337733 | 0.814102 | 7.350043 | 0.832549 | 7.313767 | 0.834397 | 7.313164 | 0.837306 | 7.350043 | 0.854059 | 7.313138 | 0.859735 | 7.313509 | 0.860293
7.469657 | 0.695122 | 7.481629 | 0.793069 | 7.469103 | 0.8208 | 7.481612 | 0.835055 | 7.494095 | 0.854263 | 7.457216 | 0.856153 | 7.456612 | 0.859179 | 7.494181 | 0.87677 | 7.456586 | 0.882096 | 7.456957 | 0.883008
7.613338 | 0.711141 | 7.625509 | 0.812682 | 7.61281 | 0.841191 | 7.625491 | 0.85618 | 7.638319 | 0.875896 | 7.600664 | 0.877898 | 7.599974 | 0.881652 | 7.638405 | 0.899195 | 7.599948 | 0.904876 | 7.600319 | 0.90591
7.757001 | 0.727601 | 7.769474 | 0.83235 | 7.756431 | 0.862149 | 7.769371 | 0.877983 | 7.782457 | 0.898168 | 7.744026 | 0.900267 | 7.743336 | 0.904096 | 7.782457 | 0.922088 | 7.743397 | 0.928046 | 7.743853 | 0.928786
7.900648 | 0.743917 | 7.913353 | 0.852656 | 7.900138 | 0.883519 | 7.913336 | 0.899649 | 7.926509 | 0.920375 | 7.887474 | 0.922674 | 7.886784 | 0.926526 | 7.926595 | 0.945382 | 7.886845 | 0.951156 | 7.887216 | 0.952482
8.044303 | 0.760691 | 8.057233 | 0.8729 | 8.043759 | 0.904465 | 8.057216 | 0.921793 | 8.070733 | 0.942962 | 8.030836 | 0.945351 | 8.030233 | 0.949299 | 8.070733 | 0.968597 | 8.030207 | 0.974726 | 8.030664 | 0.975704
8.187924 | 0.777738 | 8.201112 | 0.893564 | 8.187379 | 0.926261 | 8.201095 | 0.943995 | 8.214784 | 0.965674 | 8.174284 | 0.968481 | 8.173595 | 0.972607 | 8.214871 | 0.992295 | 8.173655 | 0.998147 | 8.174026 | 0.999889
8.331639 | 0.794521 | 8.344991 | 0.914328 | 8.331086 | 0.948181 | 8.344974 | 0.966151 | 8.359009 | 0.988828 | 8.317647 | 0.991746 | 8.317043 | 0.996094 | 8.359009 | 1.01603 | 8.317017 | 1.02218 | 8.317474 | 1.02327
8.47526 | 0.812243 | 8.488871 | 0.93589 | 8.474621 | 0.970174 | 8.488853 | 0.989015 | 8.50306 | 1.01211 | 8.461181 | 1.01491 | 8.460491 | 1.01921 | 8.503147 | 1.04019 | 8.460466 | 1.04617 | 8.460836 | 1.04795
8.618941 | 0.829694 | 8.632836 | 0.956843 | 8.618414 | 0.992602 | 8.632819 | 1.01198 | 8.647198 | 1.03535 | 8.604543 | 1.03852 | 8.603767 | 1.04352 | 8.647284 | 1.06433 | 8.603828 | 1.0706 | 8.604284 | 1.07236
8.762562 | 0.847511 | 8.776716 | 0.978627 | 8.762034 | 1.0151 | 8.776698 | 1.03507 | 8.791336 | 1.05896 | 8.748078 | 1.06168 | 8.747302 | 1.067 | 8.791422 | 1.08858 | 8.747276 | 1.095 | 8.747733 | 1.09675
8.906269 | 0.865553 | 8.920595 | 1.00051 | 8.905655 | 1.03803 | 8.920578 | 1.05818 | 8.935474 | 1.08301 | 8.891353 | 1.0862 | 8.89075 | 1.09126 | 8.93556 | 1.11328 | 8.890724 | 1.1196 | 8.891095 | 1.12161
9.049889 | 0.883597 | 9.064474 | 1.02218 | 9.049362 | 1.06078 | 9.064457 | 1.0821 | 9.079612 | 1.10692 | 9.034888 | 1.11019 | 9.034112 | 1.11536 | 9.079698 | 1.1379 | 9.034086 | 1.14439 | 9.034543 | 1.14617
9.19351 | 0.902102 | 9.208353 | 1.0447 | 9.192983 | 1.08401 | 9.208336 | 1.10561 | 9.22375 | 1.13125 | 9.178164 | 1.13476 | 9.177474 | 1.14017 | 9.223836 | 1.16278 | 9.177534 | 1.16934 | 9.177905 | 1.17194
9.337217 | 0.920843 | 9.352319 | 1.06704 | 9.33669 | 1.1075 | 9.352302 | 1.12956 | 9.367888 | 1.15548 | 9.321526 | 1.15989 | 9.320922 | 1.1645 | 9.367888 | 1.18815 | 9.320983 | 1.19431 | 9.32144 | 1.1968
9.480838 | 0.939493 | 9.496112 | 1.08982 | 9.48031 | 1.13097 | 9.496095 | 1.15352 | 9.512026 | 1.18016 | 9.46506 | 1.18339 | 9.464371 | 1.18945 | 9.512112 | 1.2132 | 9.464345 | 1.21968 | 9.464802 | 1.22207
9.624458 | 0.958784 | 9.639991 | 1.11271 | 9.623931 | 1.15484 | 9.64006 | 1.17759 | 9.656164 | 1.20463 | 9.608509 | 1.20798 | 9.607733 | 1.21438 | 9.65625 | 1.23883 | 9.607793 | 1.24498 | 9.608164 | 1.24795
9.768165 | 0.977954 | 9.783957 | 1.13557 | 9.767552 | 1.1787 | 9.78394 | 1.20229 | 9.800302 | 1.22971 | 9.751871 | 1.23313 | 9.751181 | 1.23941 | 9.800388 | 1.26419 | 9.751241 | 1.27046 | 9.751612 | 1.27356
9.911786 | 0.99757 | 9.927836 | 1.15915 | 9.911259 | 1.20266 | 9.927819 | 1.22678 | 9.94444 | 1.25479 | 9.895233 | 1.2588 | 9.894629 | 1.26459 | 9.944526 | 1.28956 | 9.894603 | 1.2965 | 9.89506 | 1.29919
10.05549 | 1.01695 | 10.07172 | 1.18219 | 10.05488 | 1.22686 | 10.0717 | 1.25171 | 10.08858 | 1.27984 | 10.03859 | 1.28403 | 10.03799 | 1.29004 | 10.08858 | 1.31575 | 10.03797 | 1.32227 | 10.03842 | 1.32521
10.19911 | 1.0372 | 10.21568 | 1.20559 | 10.19859 | 1.25097 | 10.21566 | 1.27616 | 10.23263 | 1.30522 | 10.18213 | 1.309 | 10.18144 | 1.31562 | 10.2328 | 1.34154 | 10.1815 | 1.34799 | 10.18187 | 1.3514
10.34273 | 1.05749 | 10.35947 | 1.22999 | 10.34221 | 1.27593 | 10.35954 | 1.30121 | 10.37685 | 1.33062 | 10.32558 | 1.33446 | 10.32489 | 1.34104 | 10.37685 | 1.36804 | 10.32486 | 1.37396 | 10.32532 | 1.37779
10.48644 | 1.07752 | 10.50344 | 1.2536 | 10.48591 | 1.30052 | 10.50342 | 1.32642 | 10.52099 | 1.35607 | 10.46894 | 1.36036 | 10.46825 | 1.36687 | 10.52099 | 1.39393 | 10.46831 | 1.4004 | 10.46868 | 1.40396
10.63006 | 1.09828 | 10.64732 | 1.27739 | 10.62953 | 1.32525 | 10.6473 | 1.35189 | 10.66513 | 1.38172 | 10.61239 | 1.38603 | 10.6117 | 1.39295 | 10.66513 | 1.42045 | 10.61167 | 1.42708 | 10.61213 | 1.43082
10.7736825 | 1.11896 | 10.7912 | 1.30166 | 10.77324 | 1.34996 | 10.79118 | 1.37717 | 10.80918 | 1.40797 | 10.75575 | 1.41222 | 10.75506 | 1.41916 | 10.80927 | 1.44693 | 10.75512 | 1.4534 | 10.75549 | 1.45749
10.91739 | 1.13977 | 10.93508 | 1.32614 | 10.91686 | 1.37518 | 10.93506 | 1.40298 | 10.95341 | 1.43389 | 10.8992 | 1.43787 | 10.89851 | 1.44541 | 10.95341 | 1.47365 | 10.89857 | 1.48034 | 10.89894 | 1.48402
11.06101 | 1.16123 | 11.07896 | 1.35065 | 11.06048 | 1.40054 | 11.07903 | 1.42816 | 11.09754 | 1.45996 | 11.04265 | 1.46419 | 11.04196 | 1.4719 | 11.09754 | 1.50042 | 11.04202 | 1.50705 | 11.04239 | 1.51114
11.20472 | 1.18238 | 11.22292 | 1.37496 | 11.20419 | 1.42576 | 11.22291 | 1.45427 | 11.24159 | 1.48632 | 11.18601 | 1.4908 | 11.18532 | 1.49814 | 11.24168 | 1.5274 | 11.18538 | 1.53397 | 11.18575 | 1.53816
11.34834 | 1.20395 | 11.3668 | 1.39976 | 11.34781 | 1.45125 | 11.36678 | 1.4799 | 11.38573 | 1.51249 | 11.32946 | 1.5172 | 11.32877 | 1.52472 | 11.38582 | 1.55427 | 11.32883 | 1.56082 | 11.3292 | 1.56528
11.49196 | 1.22545 | 11.51068 | 1.42478 | 11.49152 | 1.47691 | 11.51066 | 1.50623 | 11.52996 | 1.53897 | 11.47291 | 1.54365 | 11.47222 | 1.5518 | 11.52996 | 1.58149 | 11.47219 | 1.58825 | 11.47256 | 1.59258
11.63558 | 1.24781 | 11.65456 | 1.44963 | 11.63514 | 1.50233 | 11.65454 | 1.53261 | 11.67409 | 1.56577 | 11.61627 | 1.57013 | 11.61558 | 1.57832 | 11.67409 | 1.60864 | 11.61564 | 1.61541 | 11.61609 | 1.62001
11.77937 | 1.26938 | 11.79844 | 1.47489 | 11.77876 | 1.52854 | 11.79842 | 1.5587 | 11.81815 | 1.59246 | 11.75972 | 1.59702 | 11.75903 | 1.60558 | 11.81823 | 1.63641 | 11.75909 | 1.64281 | 11.75937 | 1.6476
11.92299 | 1.29143 | 11.94232 | 1.50017 | 11.92247 | 1.55421 | 11.9423 | 1.58503 | 11.96228 | 1.61919 | 11.90308 | 1.62408 | 11.90247 | 1.63244 | 11.96246 | 1.66332 | 11.90253 | 1.67055 | 11.90282 | 1.67501
12.06661 | 1.31392 | 12.08628 | 1.52507 | 12.06609 | 1.58006 | 12.08627 | 1.61117 | 12.10642 | 1.64622 | 12.04644 | 1.65143 | 12.04592 | 1.65948 | 12.10651 | 1.69122 | 12.04581 | 1.69795 | 12.04609 | 1.70296
12.21032 | 1.33647 | 12.23016 | 1.55089 | 12.20971 | 1.60654 | 12.23015 | 1.63808 | 12.25056 | 1.6733 | 12.18997 | 1.67834 | 12.18937 | 1.68708 | 12.25065 | 1.71883 | 12.18926 | 1.72562 | 12.18963 | 1.73064
12.35394 | 1.35868 | 12.37404 | 1.57624 | 12.3535 | 1.63254 | 12.37403 | 1.66503 | 12.3947 | 1.70059 | 12.33334 | 1.70532 | 12.33273 | 1.71445 | 12.39461 | 1.74675 | 12.33262 | 1.75359 | 12.33308 | 1.75882
12.49756 | 1.38177 | 12.51792 | 1.60215 | 12.49703 | 1.6589 | 12.51799 | 1.69173 | 12.53901 | 1.72747 | 12.47678 | 1.73274 | 12.47627 | 1.7419 | 12.53884 | 1.77488 | 12.47607 | 1.78135 | 12.47653 | 1.78681
12.6411825 | 1.4046 | 12.66189 | 1.62763 | 12.64074 | 1.68518 | 12.66178 | 1.71887 | 12.68315 | 1.75498 | 12.62023 | 1.7602 | 12.61954 | 1.76988 | 12.68297 | 1.80255 | 12.6196 | 1.80938 | 12.61997 | 1.81489
12.78489 | 1.42727 | 12.80577 | 1.65339 | 12.78436 | 1.71195 | 12.80575 | 1.74567 | 12.82711 | 1.7829 | 12.76359 | 1.78789 | 12.76282 | 1.79738 | 12.8272 | 1.83076 | 12.76297 | 1.83773 | 12.76334 | 1.84325
12.92851 | 1.45047 | 12.94965 | 1.67924 | 12.92807 | 1.73852 | 12.94972 | 1.77252 | 12.97125 | 1.80999 | 12.90696 | 1.81552 | 12.90627 | 1.82537 | 12.97134 | 1.85885 | 12.90641 | 1.86568 | 12.9067 | 1.87156
13.07222 | 1.47368 | 13.09353 | 1.70544 | 13.07169 | 1.76527 | 13.09359 | 1.79986 | 13.1153 | 1.83792 | 13.05041 | 1.84335 | 13.0498 | 1.8531 | 13.11556 | 1.8874 | 13.04978 | 1.89429 | 13.05023 | 1.90001
13.21584 | 1.49721 | 13.23741 | 1.73155 | 13.21531 | 1.7922 | 13.23747 | 1.82732 | 13.25944 | 1.86563 | 13.19394 | 1.8711 | 13.19316 | 1.88118 | 13.25961 | 1.91603 | 13.19322 | 1.9224 | 13.19359 | 1.92891
13.35954 | 1.52056 | 13.38137 | 1.75765 | 13.35902 | 1.81884 | 13.38118 | 1.85492 | 13.40375 | 1.89341 | 13.33739 | 1.89865 | 13.33661 | 1.90927 | 13.40375 | 1.94421 | 13.33667 | 1.95096 | 13.33704 | 1.95727
13.50317 | 1.54394 | 13.52525 | 1.78413 | 13.50264 | 1.84592 | 13.52506 | 1.8823 | 13.5478 | 1.92179 | 13.48075 | 1.92713 | 13.48006 | 1.93734 | 13.54789 | 1.97284 | 13.48003 | 1.97994 | 13.48049 | 1.98597
13.64687 | 1.56738 | 13.66922 | 1.81012 | 13.64634 | 1.87324 | 13.66911 | 1.90978 | 13.69194 | 1.9497 | 13.6242 | 1.95582 | 13.62342 | 1.96623 | 13.69203 | 2.00168 | 13.62348 | 2.00831 | 13.62394 | 2.01484
13.79049 | 1.59142 | 13.81301 | 1.83702 | 13.78997 | 1.90025 | 13.81299 | 1.9376 | 13.83608 | 1.97783 | 13.76765 | 1.98272 | 13.76687 | 1.99429 | 13.83616 | 2.03042 | 13.76684 | 2.03712 | 13.7673 | 2.04382
13.9342 | 1.61488 | 13.95689 | 1.86324 | 13.93367 | 1.92727 | 13.95696 | 1.96526 | 13.9803 | 2.00584 | 13.91092 | 2.01111 | 13.91023 | 2.02277 | 13.98022 | 2.05925 | 13.91029 | 2.0659 | 13.91066 | 2.07307
14.07782 | 1.6387 | 14.10077 | 1.88989 | 14.07721 | 1.95472 | 14.10075 | 1.99325 | 14.12444 | 2.03409 | 14.05446 | 2.04033 | 14.05368 | 2.0515 | 14.12444 | 2.08805 | 14.05383 | 2.0946 | 14.05411 | 2.10164
14.22144 | 1.66299 | 14.24473 | 1.91669 | 14.22091 | 1.98245 | 14.24472 | 2.02102 | 14.26849 | 2.0628 | 14.19782 | 2.06802 | 14.19713 | 2.07997 | 14.26849 | 2.11731 | 14.1971 | 2.12407 | 14.19756 | 2.13104
14.36515 | 1.68698 | 14.3887 | 1.94327 | 14.36453 | 2.00991 | 14.38859 | 2.04907 | 14.41263 | 2.09086 | 14.34127 | 2.09695 | 14.34058 | 2.10839 | 14.41272 | 2.14614 | 14.34055 | 2.15312 | 14.34092 | 2.16016
14.50877 | 1.71085 | 14.53258 | 1.97012 | 14.50833 | 2.03722 | 14.53256 | 2.07705 | 14.55668 | 2.11961 | 14.48463 | 2.12525 | 14.48394 | 2.13751 | 14.55677 | 2.1755 | 14.48391 | 2.18209 | 14.48437 | 2.18962
14.65248 | 1.73505 | 14.67628 | 1.99736 | 14.65186 | 2.06514 | 14.67644 | 2.10524 | 14.70091 | 2.14824 | 14.62808 | 2.15425 | 14.62739 | 2.16635 | 14.70091 | 2.20462 | 14.62736 | 2.21128 | 14.62782 | 2.21864
14.7961 | 1.75941 | 14.82025 | 2.02427 | 14.79557 | 2.0926 | 14.82032 | 2.13361 | 14.84504 | 2.17683 | 14.77144 | 2.18268 | 14.77075 | 2.19526 | 14.84513 | 2.23375 | 14.77081 | 2.24043 | 14.77118 | 2.24811
14.9398 | 1.7836 | 14.96422 | 2.05143 | 14.93928 | 2.12013 | 14.9642 | 2.16188 | 14.98927 | 2.20515 | 14.91506 | 2.21081 | 14.9142 | 2.2239 | 14.98918 | 2.26327 | 14.91417 | 2.2699 | 14.91472 | 2.27749
15.08342 | 1.80788 | 15.10809 | 2.07827 | 15.0829 | 2.14857 | 15.10808 | 2.19013 | 15.13332 | 2.23411 | 15.05834 | 2.24031 | 15.05756 | 2.25327 | 15.13332 | 2.29238 | 15.05771 | 2.29884 | 15.05799 | 2.30707
15.22704 | 1.83254 | 15.25197 | 2.10555 | 15.22652 | 2.17632 | 15.25187 | 2.21886 | 15.27737 | 2.26307 | 15.2017 | 2.26924 | 15.20101 | 2.28228 | 15.27754 | 2.32204 | 15.20107 | 2.3284 | 15.20144 | 2.33647
15.37075 | 1.85702 | 15.39594 | 2.13264 | 15.37014 | 2.20435 | 15.39592 | 2.24679 | 15.42151 | 2.29201 | 15.34506 | 2.29815 | 15.34446 | 2.31131 | 15.42159 | 2.35141 | 15.34443 | 2.35791 | 15.34489 | 2.3665
15.51446 | 1.88152 | 15.53982 | 2.15991 | 15.51393 | 2.23202 | 15.53989 | 2.27526 | 15.56573 | 2.32063 | 15.48859 | 2.32645 | 15.48791 | 2.3406 | 15.56573 | 2.38106 | 15.48788 | 2.38746 | 15.48825 | 2.3961
15.65799 | 1.90616 | 15.6837 | 2.18747 | 15.65747 | 2.26032 | 15.68368 | 2.30402 | 15.70987 | 2.34989 | 15.63204 | 2.35609 | 15.63127 | 2.36993 | 15.70987 | 2.41066 | 15.63133 | 2.41694 | 15.6317 | 2.42543
15.80179 | 1.93072 | 15.82758 | 2.21489 | 15.80117 | 2.28849 | 15.82756 | 2.33287 | 15.85401 | 2.37879 | 15.77541 | 2.38519 | 15.77472 | 2.39897 | 15.85409 | 2.44022 | 15.77478 | 2.44659 | 15.77515 | 2.45543
15.94541 | 1.95543 | 15.97146 | 2.24263 | 15.94479 | 2.31657 | 15.97144 | 2.3613 | 15.99815 | 2.40774 | 15.91877 | 2.41521 | 15.91816 | 2.42822 | 15.99823 | 2.46984 | 15.91814 | 2.47654 | 15.91859 | 2.48531
16.08903 | 1.98034 | 16.11542 | 2.26981 | 16.0885 | 2.34489 | 16.11541 | 2.39014 | 16.14228 | 2.43684 | 16.0623 | 2.44249 | 16.06153 | 2.45792 | 16.14228 | 2.49984 | 16.06159 | 2.50606 | 16.06196 | 2.51478
16.23265 | 2.00523 | 16.2593 | 2.29725 | 16.23212 | 2.37326 | 16.2592 | 2.41895 | 16.28642 | 2.46641 | 16.20558 | 2.47284 | 16.20497 | 2.48735 | 16.28651 | 2.52927 | 16.20503 | 2.53577 | 16.20541 | 2.54493
16.37635 | 2.0299 | 16.40318 | 2.32512 | 16.37591 | 2.4014 | 16.40316 | 2.4475 | 16.43065 | 2.49535 | 16.34911 | 2.50151 | 16.34834 | 2.51662 | 16.43056 | 2.55925 | 16.34848 | 2.56544 | 16.34877 | 2.57492
16.51998 | 2.05499 | 16.54706 | 2.3526 | 16.51945 | 2.42995 | 16.54704 | 2.47659 | 16.57461 | 2.52461 | 16.49247 | 2.53101 | 16.49178 | 2.54623 | 16.57478 | 2.58898 | 16.49184 | 2.59546 | 16.49222 | 2.60482
16.6636 | 2.08014 | 16.69094 | 2.38038 | 16.66307 | 2.45866 | 16.69101 | 2.50539 | 16.71884 | 2.55395 | 16.63592 | 2.56022 | 16.63523 | 2.57578 | 16.71892 | 2.61912 | 16.63521 | 2.62525 | 16.63558 | 2.635
16.8073 | 2.10492 | 16.83482 | 2.40832 | 16.80686 | 2.48675 | 16.8348 | 2.5344 | 16.86297 | 2.58338 | 16.77911 | 2.59097 | 16.77859 | 2.60558 | 16.86297 | 2.6491 | 16.77866 | 2.65518 | 16.77911 | 2.66487
16.95101 | 2.12955 | 16.97878 | 2.43598 | 16.9504 | 2.51524 | 16.97877 | 2.56327 | 17.0072 | 2.6126 | 16.92282 | 2.61866 | 16.92213 | 2.63477 | 17.0072 | 2.67887 | 16.92202 | 2.68514 | 16.92247 | 2.69509
17.09463 | 2.15492 | 17.12275 | 2.46374 | 17.0941 | 2.54385 | 17.12256 | 2.59257 | 17.15134 | 2.6419 | 17.06627 | 2.64822 | 17.06549 | 2.66457 | 17.15134 | 2.70907 | 17.06555 | 2.71498 | 17.06592 | 2.72521
17.23834 | 2.17975 | 17.26663 | 2.49147 | 17.23772 | 2.5728 | 17.26653 | 2.62159 | 17.2953 | 2.67174 | 17.20972 | 2.67764 | 17.20885 | 2.69441 | 17.29539 | 2.73918 | 17.20891 | 2.74524 | 17.20928 | 2.7552
17.38196 | 2.205 | 17.41051 | 2.51972 | 17.38143 | 2.60112 | 17.41049 | 2.6502 | 17.43953 | 2.701 | 17.35316 | 2.70783 | 17.35239 | 2.72413 | 17.43953 | 2.76926 | 17.35236 | 2.7755 | 17.35273 | 2.78544
17.52567 | 2.23033 | 17.55439 | 2.54722 | 17.52505 | 2.62963 | 17.55428 | 2.68003 | 17.58366 | 2.73065 | 17.49644 | 2.73713 | 17.49575 | 2.75389 | 17.58375 | 2.79918 | 17.49572 | 2.80519 | 17.49618 | 2.81591
17.6692 | 2.25547 | 17.69827 | 2.57533 | 17.66876 | 2.6584 | 17.69825 | 2.70903 | 17.7278 | 2.76006 | 17.6398 | 2.76734 | 17.6392 | 2.78385 | 17.7278 | 2.82957 | 17.63917 | 2.83528 | 17.63963 | 2.84584
17.81282 | 2.28053 | 17.84215 | 2.60354 | 17.81238 | 2.68718 | 17.84222 | 2.73766 | 17.87194 | 2.78938 | 17.78325 | 2.79672 | 17.78256 | 2.81356 | 17.87194 | 2.85967 | 17.78262 | 2.86541 | 17.78299 | 2.87639
17.95644 | 2.30569 | 17.98611 | 2.63116 | 17.95609 | 2.71555 | 17.98601 | 2.76762 | 18.01599 | 2.8193 | 17.9267 | 2.82636 | 17.92592 | 2.8435 | 18.01608 | 2.88982 | 17.92598 | 2.89575 | 17.92644 | 2.90647
18.10015 | 2.3312 | 18.12991 | 2.65929 | 18.09971 | 2.74478 | 18.12989 | 2.7966 | 18.16022 | 2.84885 | 18.07015 | 2.85615 | 18.06946 | 2.87328 | 18.16022 | 2.92015 | 18.06943 | 2.92591 | 18.0698 | 2.93695
18.24385 | 2.35625 | 18.27387 | 2.68743 | 18.24341 | 2.77341 | 18.27385 | 2.82592 | 18.30427 | 2.87821 | 18.21359 | 2.88587 | 18.21282 | 2.90336 | 18.30435 | 2.95021 | 18.21279 | 2.95615 | 18.21316 | 2.96763
18.38756 | 2.38154 | 18.41766 | 2.7157 | 18.38695 | 2.80216 | 18.41782 | 2.8547 | 18.44849 | 2.90814 | 18.35696 | 2.91587 | 18.35627 | 2.93317 | 18.44849 | 2.98051 | 18.35624 | 2.98648 | 18.3567 | 2.99768
18.53127 | 2.40691 | 18.56163 | 2.7437 | 18.53074 | 2.83079 | 18.5617 | 2.88424 | 18.59254 | 2.93785 | 18.50032 | 2.94547 | 18.49972 | 2.96319 | 18.59272 | 3.01076 | 18.49969 | 3.01664 | 18.50006 | 3.02794
18.67489 | 2.43241 | 18.70551 | 2.77176 | 18.67436 | 2.85994 | 18.70549 | 2.91381 | 18.73677 | 2.96728 | 18.64377 | 2.97538 | 18.64308 | 2.99292 | 18.73677 | 3.04109 | 18.64314 | 3.04677 | 18.64351 | 3.05867
18.81851 | 2.45783 | 18.84939 | 2.80017 | 18.81807 | 2.88842 | 18.84937 | 2.94347 | 18.88091 | 2.99681 | 18.78722 | 3.00507 | 18.78644 | 3.023 | 18.88091 | 3.0717 | 18.78659 | 3.0772 | 18.78696 | 3.08894
18.96213 | 2.48332 | 18.99335 | 2.82778 | 18.96169 | 2.91733 | 18.99334 | 2.97305 | 19.02504 | 3.02686 | 18.93066 | 3.03505 | 18.92989 | 3.05308 | 19.02504 | 3.10184 | 18.92995 | 3.10752 | 18.93032 | 3.11949
19.10584 | 2.50884 | 19.13723 | 2.85634 | 19.10531 | 2.94638 | 19.13722 | 3.00197 | 19.16909 | 3.05654 | 19.07411 | 3.0647 | 19.07334 | 3.08315 | 19.16918 | 3.13232 | 19.0734 | 3.13784 | 19.07377 | 3.15005
19.24946 | 2.53416 | 19.28111 | 2.88448 | 19.24902 | 2.97533 | 19.28118 | 3.03097 | 19.31332 | 3.08602 | 19.21747 | 3.0948 | 19.2167 | 3.1132 | 19.31332 | 3.16244 | 19.21676 | 3.16836 | 19.21713 | 3.18063
19.39317 | 2.55925 | 19.42499 | 2.91264 | 19.39264 | 3.00421 | 19.42497 | 3.06038 | 19.45737 | 3.11628 | 19.36084 | 3.12472 | 19.36015 | 3.14323 | 19.45746 | 3.19289 | 19.36021 | 3.19861 | 19.36058 | 3.21101
19.53679 | 2.58507 | 19.56887 | 2.94098 | 19.53626 | 3.03294 | 19.56894 | 3.08979 | 19.60151 | 3.14568 | 19.50428 | 3.15458 | 19.50359 | 3.17335 | 19.60159 | 3.22366 | 19.50366 | 3.22916 | 19.50403 | 3.24151
19.68049 | 2.61046 | 19.71284 | 2.9691 | 19.67997 | 3.06208 | 19.71291 | 3.11952 | 19.74573 | 3.17536 | 19.64773 | 3.18417 | 19.64704 | 3.20324 | 19.74573 | 3.25371 | 19.64702 | 3.25949
19.8242 | 2.63584 | 19.85672 | 2.99709 | 19.82359 | 3.09057 | 19.8567 | 3.14908 | 19.88978 | 3.20523 | 19.79109 | 3.21423 | 19.79041 | 3.23353 | 19.88978 | 3.28444 | 19.79047 | 3.28977
19.96782 | 2.66163 | 20.00059 | 3.02556 | 19.96721 | 3.11958 | 20.00058 | 3.17825 | 20.03392 | 3.23489 | 19.93454 | 3.2441 | 19.93385 | 3.26352 | 20.03409 | 3.31451
20.11135 | 2.68705 | 20.14456 | 3.05349 | 20.11091 | 3.14852 | 20.14454 | 3.20784 | 20.17815 | 3.26477 | 20.07791 | 3.27412 | 20.0773 | 3.2937
20.25515 | 2.71255 | 20.28835 | 3.08187 | 20.25462 | 3.17725 | 20.28842 | 3.23714 | 20.32228 | 3.29463 | 20.22135 | 3.30387 | 20.22066 | 3.32391
20.39885 | 2.73769 | 20.43232 | 3.11005 | 20.39824 | 3.20632 | 20.4323 | 3.26667 | 20.46642 | 3.32438 |  |  | 20.36411 | 3.3539
20.54248 | 2.76346 | 20.5762 | 3.13825 | 20.54195 | 3.23493 | 20.57627 | 3.29582
20.6861 | 2.78901 | 20.72008 | 3.16635 | 20.68557 | 3.26406 | 20.72015 | 3.32524
20.8298 | 2.8142 | 20.86396 | 3.19423 | 20.82919 | 3.29286 | 20.86403 | 3.35512
20.97334 | 2.84008 | 21.00784 | 3.22268 | 20.9729 | 3.3218 | 21.00791 | 3.38446
21.11713 | 2.86532 | 21.1518 | 3.25087 | 21.11652 | 3.35073 | 21.15178 | 3.41373
21.26075 | 2.89072 | 21.29568 | 3.27902 | 21.26022 | 3.37938
21.40437 | 2.9164 | 21.43956 | 3.30677 | 21.40384 | 3.40837
21.54799 | 2.94191 | 21.58353 | 3.33488
21.6917 | 2.9672 | 21.72741 | 3.36308
21.83541 | 2.99255 | 21.87128 | 3.3912
21.97903 | 3.01773 | 22.01516 | 3.41898
22.12265 | 3.04362 | 22.15904 | 3.4472
22.26635 | 3.0684 | 22.30301 | 3.47492
22.40989 | 3.0943
22.5536825 | 3.11926
22.6973 | 3.14456
22.84101 | 3.16971
22.98472 | 3.19496
23.12834 | 3.22021
23.27204 | 3.2454
23.41558 | 3.2708
23.5592 | 3.29601
23.70299 | 3.32051
23.84661 | 3.34573
23.99023 | 3.37106
24.13385 | 3.3959
24.27748 | 3.42122
24.4211825 | 3.44595
24.5648 | 3.47072
24.7086 | 3.49543
24.85222 | 3.52056
24.99584 | 3.54561
25.13954 | 3.57003
25.28317 | 3.5948
25.42687 | 3.61953
25.57049 | 3.64413
25.71411 | 3.66894